## Graphene
Index | Frequency (Hz) | Z' (Ω) | -Z'' (Ω) | Z (Ω) | #NAME? | Time (s) | Index | Frequency (Hz) | Z' (Ω) | -Z'' (Ω) | Z (Ω) | #NAME? | Time (s) | Index | Frequency (Hz) | Z' (Ω) | -Z'' (Ω) | Z (Ω) | #NAME? | Time (s)
1 | 1000000 | -818.9098 | 14827.77 | 14850.36 | 93.16113 | 69.92707 | 1 | 1000000 | -2722.69 | 14831.92 | 15079.75 | 100.402 | 69.96707 | 1 | 1000000 | -520.279 | 13423.6 | 13433.68 | 92.21959 | 39.40252
2 | 794330 | 4642.681 | 19381.01 | 19929.33 | 76.52876 | 71.2371 | 2 | 794330 | 2207.565 | 22052.38 | 22162.6 | 84.28342 | 71.4571 | 2 | 794330 | 4507.405 | 17650.91 | 18217.33 | 75.67487 | 40.70254
3 | 630960 | 12187.33 | 23613.56 | 26573.13 | 62.70102 | 72.51712 | 3 | 630960 | 10224.26 | 29222.5 | 30959.49 | 70.71627 | 72.75713 | 3 | 630960 | 10472.11 | 21753.15 | 24142.59 | 64.29353 | 41.98757
4 | 501190 | 17909.03 | 26132.09 | 31679.95 | 55.5761 | 73.90715 | 4 | 501190 | 18279.15 | 35707.17 | 40113.95 | 62.89127 | 74.14715 | 4 | 501190 | 15891.81 | 25291.21 | 29869.63 | 57.85668 | 43.37759
5 | 398110 | 26995.13 | 35572.69 | 44655.94 | 52.80615 | 75.20717 | 5 | 398110 | 26863.78 | 53890.85 | 60215.33 | 63.50443 | 75.44217 | 5 | 398110 | 20562.06 | 33918.75 | 39664.59 | 58.77513 | 44.69762
6 | 316230 | 32078.6 | 37158.29 | 49089.45 | 49.19609 | 76.4972 | 6 | 316230 | 34578.25 | 58448.02 | 67910.43 | 59.39115 | 76.7272 | 6 | 316230 | 24520.22 | 37503.28 | 44807.78 | 56.82273 | 45.99264
7 | 251190 | 35985.24 | 38767.33 | 52894.64 | 47.13141 | 78.63724 | 7 | 251190 | 41466.34 | 62632.72 | 75115.34 | 56.49323 | 78.87724 | 7 | 251190 | 27967.86 | 41016.2 | 49644.03 | 55.71096 | 48.14268
8 | 199530 | 40405.85 | 41827.27 | 58156.29 | 45.99027 | 79.83726 | 8 | 199530 | 48828.73 | 68963.04 | 84499.39 | 54.6999 | 80.07726 | 8 | 199530 | 32021.23 | 46394.67 | 56372.2 | 55.38687 | 49.34271
9 | 158490 | 44754.99 | 45759.73 | 64007.51 | 45.63597 | 81.12728 | 9 | 158490 | 56107.88 | 76636.14 | 94979.95 | 53.79089 | 81.36728 | 9 | 158490 | 36409.27 | 52944.22 | 64255.16 | 55.48404 | 50.63773
10 | 125890 | 49258.96 | 50708.42 | 70695.04 | 45.83069 | 82.3173 | 10 | 125890 | 63797.39 | 86194.17 | 107235.9 | 53.49267 | 82.55231 | 10 | 125890 | 41172.65 | 60956.97 | 73559.08 | 55.96342 | 51.83775
11 | 100000 | 54110.95 | 56736.83 | 78403.2 | 46.35703 | 83.61733 | 11 | 100000 | 72288.79 | 98091.04 | 121850.4 | 53.61142 | 83.85233 | 11 | 100000 | 46745.79 | 70629.74 | 84697.87 | 56.5017 | 53.13778
12 | 79433 | 59385.66 | 64498.26 | 87673.73 | 47.36321 | 84.79735 | 12 | 79433 | 81306.83 | 111531.1 | 138021.7 | 53.90774 | 85.04235 | 12 | 79433 | 52956.16 | 82085.86 | 97685.43 | 57.17267 | 54.3278
13 | 63096 | 65269.96 | 73933.23 | 98621.96 | 48.56119 | 86.08738 | 13 | 63096 | 91900.98 | 128797.3 | 158223.1 | 54.49094 | 86.32737 | 13 | 63096 | 60182.32 | 96252.39 | 113518.4 | 57.9841 | 55.62782
14 | 50119 | 72245.04 | 85367.66 | 111834.6 | 49.75939 | 87.3774 | 14 | 50119 | 104717.1 | 149463.1 | 182496.3 | 54.98408 | 87.6124 | 14 | 50119 | 69220.14 | 112351.1 | 131962.9 | 58.36255 | 56.92284
15 | 39811 | 80789.2 | 98959.62 | 127749.4 | 50.7723 | 88.57242 | 15 | 39811 | 121312.5 | 174157.6 | 212244.1 | 55.14019 | 88.79742 | 15 | 39811 | 80136.77 | 132152.3 | 154551.4 | 58.7675 | 58.12287
16 | 31623 | 91322.09 | 113876.2 | 145971 | 51.27242 | 89.75744 | 16 | 31623 | 142324.6 | 199408.6 | 244989.9 | 54.48329 | 89.98744 | 16 | 31623 | 93616.86 | 154512.9 | 180660.8 | 58.789 | 59.31289
17 | 25119 | 101933.7 | 132008.5 | 166783.5 | 52.32555 | 90.95246 | 17 | 25119 | 161073.9 | 228528.2 | 279588.8 | 54.82261 | 91.18246 | 17 | 25119 | 109779.6 | 181190.8 | 211852.9 | 58.78922 | 60.51291
18 | 19953 | 115493.3 | 153926.1 | 192436.9 | 53.11848 | 92.13748 | 18 | 19953 | 185485.8 | 265609.4 | 323965.1 | 55.07184 | 92.37749 | 18 | 19953 | 129499 | 211461.9 | 247964 | 58.51675 | 61.70294
19 | 15849 | 131817.3 | 179298.7 | 222539.5 | 53.67733 | 93.32751 | 19 | 15849 | 216427.7 | 307563.6 | 376080.2 | 54.86654 | 93.55751 | 19 | 15849 | 153777.1 | 246629 | 290642.8 | 58.05579 | 62.89796
20 | 12589 | 152709.4 | 208761.1 | 258653 | 53.81442 | 94.51753 | 20 | 12589 | 255194.9 | 355383 | 437517.4 | 54.31847 | 94.74753 | 20 | 12589 | 184361.8 | 286537.5 | 340724.2 | 57.24226 | 64.09798
21 | 10000 | 174109.8 | 242037.8 | 298155.2 | 54.27066 | 95.72755 | 21 | 10000 | 294723.5 | 409230.9 | 504313.3 | 54.23899 | 95.96255 | 21 | 10000 | 216636.2 | 330569.1 | 395230.5 | 56.76144 | 65.313
22 | 7943.3 | 205176.9 | 279623.9 | 346824.3 | 53.73026 | 96.93257 | 22 | 7943.3 | 351085.5 | 467909.1 | 584978.6 | 53.11806 | 97.15758 | 22 | 7943.3 | 262094.9 | 378982.9 | 460783.9 | 55.33325 | 66.50302
23 | 6309.6 | 243449.4 | 320626.7 | 402578.1 | 52.79088 | 98.1326 | 23 | 6309.6 | 419585.4 | 530205.2 | 676143.1 | 51.64317 | 98.3476 | 23 | 6309.6 | 317203.3 | 430887.5 | 535053.2 | 53.64088 | 67.69805
24 | 5011.9 | 289959.1 | 365409.5 | 466476.6 | 51.56737 | 99.32762 | 24 | 5011.9 | 501441.3 | 595399.6 | 778424.1 | 49.89615 | 99.53262 | 24 | 5011.9 | 383733.9 | 484910.1 | 618376.5 | 51.64365 | 68.88807
25 | 3981.1 | 346986.1 | 411871.7 | 538551.4 | 49.88714 | 100.5126 | 25 | 3981.1 | 598522.9 | 661660.3 | 892201.8 | 47.86822 | 100.7176 | 25 | 3981.1 | 461490.8 | 538893.8 | 709493 | 49.42434 | 70.07809
26 | 3162.3 | 415030.5 | 459102 | 618890.1 | 47.88626 | 101.6927 | 26 | 3162.3 | 709903.7 | 724055.7 | 1014011.8 | 45.56544 | 101.8977 | 26 | 3162.3 | 551506.6 | 591036.6 | 808383.4 | 46.98154 | 71.26811
27 | 2511.9 | 494362.8 | 504714.4 | 706492.2 | 45.59363 | 102.8827 | 27 | 2511.9 | 837373.4 | 780737.5 | 1144877.9 | 42.99539 | 103.0827 | 27 | 2511.9 | 653595.4 | 638883.7 | 913979.9 | 44.34786 | 72.45314
28 | 1995.3 | 583837.9 | 542457 | 796948.2 | 42.89586 | 104.0677 | 28 | 1995.3 | 977027.3 | 827421.9 | 1280316.2 | 40.26049 | 104.2727 | 28 | 1995.3 | 763881.6 | 681611.5 | 1023772.1 | 41.74253 | 73.64816
29 | 1584.9 | 688789.6 | 573922.9 | 896559.3 | 39.80221 | 105.2177 | 29 | 1584.9 | 1130318.9 | 858828.9 | 1419580.2 | 37.22798 | 105.4277 | 29 | 1584.9 | 888149.5 | 713147.4 | 1139029.8 | 38.76303 | 74.80318
30 | 1258.9 | 792156.7 | 586706.2 | 985767 | 36.52528 | 106.3827 | 30 | 1258.9 | 1289088.6 | 902256.5 | 1573472.7 | 34.98887 | 106.6027 | 30 | 1258.9 | 1024405.7 | 746806.9 | 1267725.4 | 36.0926 | 75.9682
31 | 1000 | 909927.3 | 600918.5 | 1090445.2 | 33.44088 | 107.5928 | 31 | 1000 | 1452229.1 | 873325.6 | 1694599.4 | 31.0214 | 107.7978 | 31 | 1000 | 1151529.5 | 747152.8 | 1372682.5 | 32.97692 | 77.16822
32 | 794.33 | 1023922.7 | 588553.6 | 1181022.0 | 29.89041 | 108.8928 | 32 | 794.33 | 1611349.9 | 854041.2 | 1823687.1 | 27.9243 | 109.0978 | 32 | 794.33 | 1281578.2 | 755556.8 | 1487719.3 | 30.52155 | 78.45824
33 | 630.96 | 1133015.3 | 572356.1 | 1269375.9 | 26.80116 | 110.0578 | 33 | 630.96 | 1758485.6 | 831856.5 | 1945316.6 | 25.31662 | 110.2678 | 33 | 630.96 | 1417457.3 | 733785.9 | 1596128.7 | 27.36959 | 79.64327
34 | 501.19 | 1229069.2 | 540273.4 | 1342574.6 | 23.7293 | 111.2578 | 34 | 501.19 | 1890621.1 | 785046.7 | 2047131.3 | 22.5498 | 111.4678 | 34 | 501.19 | 1546635.2 | 707142.5 | 1700626.6 | 24.57052 | 80.84329
35 | 398.11 | 1319263.4 | 498608.6 | 1410342.7 | 20.70382 | 112.4329 | 35 | 398.11 | 2014545.0 | 735001.5 | 2144439.1 | 20.04437 | 112.6379 | 35 | 398.11 | 1660259.3 | 671420.9 | 1790884.4 | 22.01876 | 82.01331
36 | 316.23 | 1395774.9 | 464529.7 | 1471045.7 | 18.40803 | 113.6279 | 36 | 316.23 | 2140175.6 | 705005.4 | 2253305.2 | 18.23264 | 113.8329 | 36 | 316.23 | 1773373.8 | 620588.6 | 1878825.4 | 19.28739 | 83.20334
37 | 251.19 | 1456794.9 | 414716.9 | 1514675.4 | 15.89047 | 114.8629 | 37 | 251.19 | 2215525.8 | 628900.5 | 2303056.8 | 15.84716 | 115.0479 | 37 | 251.19 | 1863693.0 | 570407.9 | 1949029.7 | 17.01742 | 84.43335
38 | 199.53 | 1525766.7 | 372895.7 | 1570673.5 | 13.73381 | 116.0579 | 38 | 199.53 | 2326677.7 | 608532.1 | 2404940.8 | 14.65713 | 116.2479 | 38 | 199.53 | 1949144.0 | 540447.6 | 2022682.9 | 15.49733 | 85.62338
39 | 158.49 | 1559222.1 | 334258 | 1594647.9 | 12.09964 | 117.288 | 39 | 158.49 | 2379304.0 | 551403.1 | 2442362.2 | 13.04794 | 117.483 | 39 | 158.49 | 2022259.4 | 488731.4 | 2080478.7 | 13.58649 | 86.8484
40 | 125.89 | 1576961.5 | 295424.6 | 1604395.0 | 10.61068 | 118.553 | 40 | 125.89 | 2446041.2 | 476440.2 | 2492009.8 | 11.02207 | 118.753 | 40 | 125.89 | 2051830.8 | 451222.8 | 2100859.7 | 12.40263 | 88.10842
41 | 100 | 1645434.5 | 231921 | 1661698.6 | 8.022886 | 119.803 | 41 | 100 | 2541442.4 | 522624.5 | 2594622.5 | 11.62036 | 120.003 | 41 | 100 | 2154582.0 | 434713.4 | 2197998.9 | 11.40699 | 89.37845
42 | 79.433 | 1669289.7 | 233620.1 | 1685558.2 | 7.966902 | 121.088 | 42 | 79.433 | 2543297.0 | 451942.1 | 2583139.8 | 10.07624 | 121.293 | 42 | 79.433 | 2174844.6 | 359835.3 | 2204411.6 | 9.394669 | 90.67347
43 | 63.096 | 1606390.6 | 236972.8 | 1623775.5 | -8.391681 | 122.428 | 43 | 63.096 | 1881164.1 | 849740.9 | 2064179.7 | 24.30918 | 122.638 | 43 | 63.096 | 1788818.1 | 162556.9 | 1796189.0 | 5.192429 | 92.01849
44 | 50.119 | 1707830.1 | 205729.2 | 1720176.8 | 6.868884 | 123.7931 | 44 | 50.119 | 2652640.9 | 427765.6 | 2686910.4 | 9.16067 | 132.3782 | 44 | 50.119 | 2266472.0 | 317021 | 2288536.2 | 7.962542 | 101.7737
45 | 39.811 | 1724256.7 | 194444.1 | 1735185.8 | 6.434053 | 132.7682 | 45 | 39.811 | 2720944.8 | 427560.2 | 2754332.7 | 8.930245 | 141.2884 | 45 | 39.811 | 2291460.0 | 297615.1 | 2310706.3 | 7.400157 | 110.6838
46 | 31.623 | 1711418.1 | 190114.9 | 1721945.3 | 6.33878 | 134.2733 | 46 | 31.623 | 2648194.0 | 544035.9 | 2703498.9 | 11.60913 | 142.7834 | 46 | 31.623 | 2309503.9 | 224723.6 | 2320411.4 | 5.557605 | 112.1839
47 | 25.119 | 1776924.5 | 232064.3 | 1792014.1 | 7.44065 | 135.8033 | 47 | 25.119 | 2693719.1 | 352018.3 | 2716622.8 | 7.445287 | 144.2234 | 47 | 25.119 | 2406299.3 | 236363.4 | 2417880.1 | 5.609992 | 113.7289
48 | 19.953 | 1790007.3 | 163882.4 | 1797493.7 | 5.231078 | 137.5633 | 48 | 19.953 | 2853642.5 | 432015.3 | 2886158.8 | 8.608685 | 145.9985 | 48 | 19.953 | 2393621.1 | 263981.7 | 2408133.8 | 6.293461 | 115.4889
49 | 15.849 | 1747662.7 | 170648.5 | 1755974.3 | 5.576903 | 139.3734 | 49 | 15.849 | 2977658.1 | 604701.6 | 3038439.0 | 11.47949 | 147.8085 | 49 | 15.849 | 2418573.0 | 200823.2 | 2426896.3 | 4.746594 | 117.309
50 | 12.589 | 1832628.5 | 171019.1 | 1840590.9 | 5.331347 | 141.2134 | 50 | 12.589 | 2862205.7 | 385226.4 | 2888013.3 | 7.665417 | 149.7436 | 50 | 12.589 | 2444432.3 | 255341 | 2457732.3 | 5.963388 | 119.144
51 | 10 | 1846800.2 | 158600 | 1853597.8 | 4.908419 | 143.3784 | 51 | 10 | 3036219.0 | 482603.9 | 3074334.4 | 9.031552 | 151.9086 | 51 | 10 | 2489836.3 | 248478 | 2502204.3 | 5.699072 | 121.314
52 | 7.9433 | 1868107.7 | 151653 | 1874253.2 | 4.641094 | 145.5685 | 52 | 7.9433 | 3163584.7 | 626535.2 | 3225029.3 | 11.20224 | 154.0986 | 52 | 7.9433 | 2513040.0 | 236825.7 | 2524174.4 | 5.383583 | 123.5041
53 | 6.3096 | 1893186.0 | 162196 | 1900121.3 | 4.896776 | 147.7535 | 53 | 6.3096 | 3189721.9 | 504723.4 | 3229407.3 | 8.991607 | 156.2787 | 53 | 6.3096 | 2583600.3 | 253593 | 2596016.1 | 5.605904 | 125.8041
54 | 5.0119 | 1903975.6 | 163741.4 | 1911003.5 | 4.915327 | 150.0786 | 54 | 5.0119 | 3255493.4 | 547608.3 | 3301228.9 | 9.548367 | 158.4987 | 54 | 5.0119 | 2587558.1 | 255080.5 | 2600100.5 | 5.630006 | 128.1192
55 | 3.9811 | 1929605.3 | 170923.1 | 1937160.7 | 5.062009 | 152.3486 | 55 | 3.9811 | 3326033.6 | 568554.7 | 3374278.3 | 9.700424 | 160.7838 | 55 | 3.9811 | 2622131.1 | 262334.3 | 2635221.2 | 5.713214 | 130.4092
56 | 3.1623 | 1950067.1 | 177014.3 | 1958084.7 | 5.186719 | 154.6786 | 56 | 3.1623 | 3406237.5 | 602342 | 3459085.1 | 10.02823 | 163.2038 | 56 | 3.1623 | 2659315.0 | 265189.4 | 2672504.8 | 5.694762 | 132.8143
57 | 2.5119 | 1968606.2 | 186899.4 | 1977458.4 | 5.423404 | 157.1587 | 57 | 2.5119 | 3494035.0 | 623211.8 | 3549179.3 | 10.11318 | 165.6038 | 57 | 2.5119 | 2689460.2 | 266506.2 | 2702632.4 | 5.659125 | 135.1993
58 | 1.9953 | 1992404.2 | 198524.7 | 2002270.4 | 5.690214 | 159.7137 | 58 | 1.9953 | 3586280.2 | 651419 | 3644962.6 | 10.29507 | 168.1689 | 58 | 1.9953 | 2725342.4 | 282989.6 | 2739995.3 | 5.928139 | 137.7593
59 | 1.5849 | 2015051.1 | 209567 | 2025919.3 | 5.937465 | 162.2938 | 59 | 1.5849 | 3667212.9 | 677344.1 | 3729242.0 | 10.46475 | 170.7439 | 59 | 1.5849 | 2762683.3 | 290785.9 | 2777944.4 | 6.008537 | 140.3444
60 | 1.2589 | 2048875.8 | 221772.5 | 2060843.3 | 6.177705 | 165.0888 | 60 | 1.2589 | 3776758.8 | 742360.7 | 3849026.7 | 11.12031 | 173.549 | 60 | 1.2589 | 2803516.7 | 299671.7 | 2819487.4 | 6.101258 | 143.1494
61 | 1 | 2067196.5 | 243193.2 | 2081452.4 | 6.709664 | 168.2789 | 61 | 1 | 3876685.3 | 760761.8 | 3950626.2 | 11.10265 | 176.734 | 61 | 1 | 2846682.5 | 319016.1 | 2864502.1 | 6.394225 | 146.2795
62 | 0.79433 | 2096324.7 | 264530.1 | 2112949.0 | 7.192002 | 171.429 | 62 | 0.79433 | 3976557.7 | 794360.1 | 4055122.6 | 11.29675 | 179.8641 | 62 | 0.79433 | 2890045.3 | 334280.8 | 2909313.6 | 6.59787 | 149.4496
63 | 0.63096 | 2125875.6 | 289284.1 | 2145467.9 | 7.749077 | 174.829 | 63 | 0.63096 | 4083279.5 | 835180.8 | 4167816.9 | 11.55965 | 183.2742 | 63 | 0.63096 | 2933460.9 | 354716.2 | 2954829.3 | 6.894772 | 152.8696
64 | 0.50119 | 2156626.1 | 323731.6 | 2180788.4 | 8.536941 | 178.5641 | 64 | 0.50119 | 4187938.9 | 884751.2 | 4280375.8 | 11.929 | 186.9342 | 64 | 0.50119 | 2978511.0 | 373958 | 3001894.8 | 7.156154 | 156.6047
65 | 0.39811 | 2190466.2 | 362854.9 | 2220316.6 | 9.405743 | 182.6492 | 65 | 0.39811 | 4310283.8 | 936116.1 | 4410766.4 | 12.25332 | 191.0143 | 65 | 0.39811 | 3025153.2 | 400518.9 | 3051551.6 | 7.541884 | 160.7498
66 | 0.31623 | 2234653.1 | 405230.9 | 2271098.1 | 10.2783 | 187.3092 | 66 | 0.31623 | 4431618.7 | 1015180.4 | 4546409.1 | 12.90251 | 195.5994 | 66 | 0.31623 | 3070211.9 | 436055.8 | 3101023.4 | 8.083536 | 165.4299
67 | 0.25119 | 2280489.2 | 462126 | 2326841.6 | 11.45549 | 192.6493 | 67 | 0.25119 | 4555492.5 | 1081792.6 | 4682177.6 | 13.35859 | 200.9295 | 67 | 0.25119 | 3127527.5 | 467637.6 | 3162295.6 | 8.504041 | 170.735
68 | 0.19953 | 2331354.5 | 523434 | 2389392.6 | 12.65416 | 198.7445 | 68 | 0.19953 | 4691332.7 | 1169860.2 | 4834994.9 | 14.00206 | 206.9896 | 68 | 0.19953 | 3183825.0 | 509762.4 | 3224375.8 | 9.096425 | 176.7901
69 | 0.15849 | 2394867.0 | 591882.1 | 2466923.6 | 13.88224 | 205.9246 | 69 | 0.15849 | 4838549.9 | 1284796.2 | 5006222.7 | 14.87077 | 214.0797 | 69 | 0.15849 | 3244189.7 | 562404.9 | 3292577.5 | 9.834914 | 183.8952
70 | 0.12589 | 2454451.8 | 663671.8 | 2542595.9 | 15.13067 | 214.3247 | 70 | 0.12589 | 5013792.7 | 1373226.8 | 5198448.7 | 15.3171 | 222.4849 | 70 | 0.12589 | 3318001.1 | 626534.7 | 3376636.9 | 10.6932 | 192.3554
71 | 0.1 | 2531266.7 | 772945.6 | 2646649.9 | 16.98053 | 224.4249 | 71 | 0.1 | 5167380.5 | 1531229.7 | 5389479.2 | 16.50593 | 232.5901 | 71 | 0.1 | 3382854.8 | 682671.7 | 3451050.2 | 11.40925 | 202.4555

## SF+Graphene
Index | Frequency (Hz) | Z' (Ω) | -Z'' (Ω) | Z (Ω) | #NAME? | Time (s) | Index | Frequency (Hz) | Z' (Ω) | -Z'' (Ω) | Z (Ω) | #NAME? | Time (s) | Index | Frequency (Hz) | Z' (Ω) | -Z'' (Ω) | Z (Ω) | #NAME? | Time (s)
1 | 1000000 | -3936.358 | 14532.79 | 15056.45 | 105.1555 | 69.99906 | 1 | 1000000 | -2761.596 | 14645.5 | 14903.6 | 100.6785 | 69.92108 | 1 | 1000000 | -2970.545 | 14259.35 | 14565.48 | 101.7677 | 69.94508
2 | 794330 | 170.9842 | 23131.63 | 23132.27 | 89.57649 | 71.33408 | 2 | 794330 | 1977.202 | 21777.54 | 21867.11 | 84.81229 | 71.2261 | 2 | 794330 | 917.6156 | 21356.33 | 21376.03 | 87.53969 | 71.2501
3 | 630960 | 8316.423 | 33362.88 | 34383.79 | 76.00304 | 72.6191 | 3 | 630960 | 9459.662 | 29034.61 | 30536.76 | 71.95406 | 72.52112 | 3 | 630960 | 7823.787 | 29959.4 | 30964.13 | 75.36428 | 72.53512
4 | 501190 | 16894.69 | 42598.94 | 45826.85 | 68.36678 | 74.00913 | 4 | 501190 | 17511.3 | 36368.35 | 40364.62 | 64.28926 | 73.91115 | 4 | 501190 | 15183.42 | 36256.94 | 39307.79 | 67.2774 | 73.93515
5 | 398110 | 24847.59 | 67800.53 | 72210.21 | 69.87309 | 75.30916 | 5 | 398110 | 24731.29 | 53717.15 | 59136.86 | 65.27873 | 75.20617 | 5 | 398110 | 18497.92 | 57881.17 | 60765.15 | 72.27693 | 75.23517
6 | 316230 | 36220.67 | 75683.86 | 83904.61 | 64.42523 | 76.59418 | 6 | 316230 | 32946.49 | 59177.69 | 67730.86 | 60.89364 | 76.4912 | 6 | 316230 | 26184.47 | 66395.17 | 71371.88 | 68.47706 | 76.5452
7 | 251190 | 43773.73 | 83111.98 | 93934.76 | 62.22495 | 78.77422 | 7 | 251190 | 39275.15 | 64345.44 | 75384.83 | 58.60096 | 77.68622 | 7 | 251190 | 32099.76 | 74190.19 | 80836.75 | 66.60338 | 78.69024
8 | 199530 | 53550.39 | 92826.46 | 107165.3 | 60.01991 | 79.94924 | 8 | 199530 | 46478.21 | 71300.32 | 85111.46 | 56.90106 | 79.00625 | 8 | 199530 | 39331.18 | 85162.73 | 93806.36 | 65.21083 | 79.89026
9 | 158490 | 63277.67 | 103787.8 | 121556.4 | 58.63004 | 81.23426 | 9 | 158490 | 53727.41 | 79902.78 | 96286.49 | 56.08273 | 80.29627 | 9 | 158490 | 46648.75 | 98354.35 | 108856.3 | 64.62536 | 81.17528
10 | 125890 | 73208.26 | 117559.6 | 138490.8 | 58.08812 | 82.41428 | 10 | 125890 | 61353.76 | 90307.85 | 109177.8 | 55.80842 | 81.48129 | 10 | 125890 | 54587.71 | 114532.2 | 126875.7 | 64.51686 | 82.3653
11 | 100000 | 83875.36 | 133907.7 | 158007.4 | 57.93833 | 83.70931 | 11 | 100000 | 69360.33 | 102949.4 | 124134.7 | 56.03058 | 82.77631 | 11 | 100000 | 62671.37 | 133437.5 | 147422 | 64.84204 | 83.66033
12 | 79433 | 94980.48 | 153921 | 180867.3 | 58.32239 | 84.89433 | 12 | 79433 | 78366.67 | 118371.4 | 141961.7 | 56.49381 | 83.95634 | 12 | 79433 | 72833.75 | 157306.4 | 173349.5 | 65.1556 | 84.84535
13 | 63096 | 107358.5 | 178621.1 | 208401.9 | 58.99244 | 86.17936 | 13 | 63096 | 88156.31 | 137327.4 | 163188.1 | 57.30188 | 85.24136 | 13 | 63096 | 83721.38 | 186515.9 | 204444.3 | 65.82612 | 86.14538
14 | 50119 | 121549.9 | 209874.8 | 242532.1 | 59.92254 | 87.46938 | 14 | 50119 | 99792.88 | 160736.7 | 189195.4 | 58.16605 | 86.53139 | 14 | 50119 | 96530.49 | 222555.7 | 242588.5 | 66.55187 | 87.4404
15 | 39811 | 140844.5 | 248157.5 | 285340.7 | 60.42244 | 88.7594 | 15 | 39811 | 114620.1 | 189176.8 | 221191.3 | 58.7888 | 87.72641 | 15 | 39811 | 114660.4 | 268671 | 292114.9 | 66.88873 | 88.63542
16 | 31623 | 165506 | 285356.6 | 329879.7 | 59.88638 | 89.94442 | 16 | 31623 | 133806.3 | 218773.2 | 256448.5 | 58.54917 | 88.91643 | 16 | 31623 | 143348.7 | 316945.3 | 347855.1 | 65.66361 | 89.83044
17 | 25119 | 184843 | 332782.4 | 380671.8 | 60.95015 | 91.13445 | 17 | 25119 | 150484.6 | 254147.2 | 295358.1 | 59.36955 | 90.10645 | 17 | 25119 | 164070.2 | 368991.8 | 403824.2 | 66.02794 | 91.01546
18 | 19953 | 208573.9 | 393119.8 | 445023.9 | 62.05133 | 92.32447 | 18 | 19953 | 170200 | 299963.9 | 344886.1 | 60.42935 | 91.29647 | 18 | 19953 | 189775.1 | 439104.7 | 478359.2 | 66.62665 | 92.22049
19 | 15849 | 239977.4 | 469050.1 | 526874.9 | 62.90461 | 93.51449 | 19 | 15849 | 195166.7 | 354292.5 | 404491.3 | 61.15125 | 92.48149 | 19 | 15849 | 224061.3 | 526251 | 571964.7 | 66.9372 | 93.41051
20 | 12589 | 275235.3 | 554727.4 | 619255.1 | 63.61109 | 94.70951 | 20 | 12589 | 225842 | 418172.3 | 475260.6 | 61.62788 | 93.67152 | 20 | 12589 | 266120.6 | 631543.3 | 685322.6 | 67.15035 | 94.60053
21 | 10000 | 314608.7 | 658861.6 | 730121.4 | 64.47536 | 95.94454 | 21 | 10000 | 256424.6 | 493596.1 | 556229 | 62.54799 | 94.90654 | 21 | 10000 | 308406.8 | 749321.6 | 810307.1 | 67.62884 | 95.81555
22 | 7943.3 | 367770 | 784597.1 | 866514.5 | 64.88576 | 97.13456 | 22 | 7943.3 | 300561.9 | 584789.6 | 657507.7 | 62.79839 | 96.10156 | 22 | 7943.3 | 374214.3 | 895914.6 | 970927 | 67.33021 | 97.00558
23 | 6309.6 | 435045.4 | 932415.1 | 1028913.2 | 64.98722 | 98.32958 | 23 | 6309.6 | 355373.7 | 690398.9 | 776492.9 | 62.76346 | 97.29658 | 23 | 6309.6 | 455847.6 | 1066101.0 | 1159469.0 | 66.84923 | 98.2006
24 | 5011.9 | 516658.3 | 1112433.2 | 1226557.6 | 65.08796 | 99.5246 | 24 | 5011.9 | 420923.8 | 815291.2 | 917538.3 | 62.6933 | 98.49161 | 24 | 5011.9 | 559801.2 | 1269447.6 | 1387398.5 | 66.20347 | 99.38562
25 | 3981.1 | 620945.5 | 1317954.7 | 1456907.0 | 64.77285 | 100.7096 | 25 | 3981.1 | 503704.4 | 961713.3 | 1085638.4 | 62.35637 | 99.67663 | 25 | 3981.1 | 696083 | 1502248.4 | 1655681.7 | 65.13884 | 100.5706
26 | 3162.3 | 750410.1 | 1562014.0 | 1732917.5 | 64.33982 | 101.9046 | 26 | 3162.3 | 606570.6 | 1130159.1 | 1282648.6 | 61.77699 | 100.8567 | 26 | 3162.3 | 855554.4 | 1777602.3 | 1972775.5 | 64.29863 | 101.7607
27 | 2511.9 | 915504.4 | 1850198.6 | 2064311.8 | 63.67314 | 103.0897 | 27 | 2511.9 | 733213.8 | 1323320.9 | 1512871.6 | 61.01043 | 102.0417 | 27 | 2511.9 | 1071166.5 | 2088076.1 | 2346797.7 | 62.84254 | 102.9607
28 | 1995.3 | 1118675.9 | 2174713.8 | 2445570.6 | 62.77865 | 104.2747 | 28 | 1995.3 | 882860.9 | 1548683.7 | 1782656.6 | 60.31375 | 103.2417 | 28 | 1995.3 | 1338612.6 | 2435962.6 | 2779531.9 | 61.21028 | 104.1557
29 | 1584.9 | 1380842.1 | 2555577.6 | 2904772.3 | 61.61655 | 105.4297 | 29 | 1584.9 | 1078806.7 | 1789346.3 | 2089398.1 | 58.914 | 104.3917 | 29 | 1584.9 | 1677527.6 | 2826306.0 | 3286655.5 | 59.30914 | 105.3107
30 | 1258.9 | 1756850.0 | 2954720.0 | 3437570.6 | 59.26466 | 106.5847 | 30 | 1258.9 | 1297500.6 | 2090540.0 | 2460460.4 | 58.17406 | 105.5667 | 30 | 1258.9 | 2184383.7 | 3256263.2 | 3921069.0 | 56.14529 | 106.4808
31 | 1000 | 2103477.0 | 3437978.8 | 4030423.5 | 58.54023 | 107.7798 | 31 | 1000 | 1594322.1 | 2352372.0 | 2841745.4 | 55.87251 | 106.7618 | 31 | 1000 | 2556191.6 | 3660558.7 | 4464729.0 | 55.07316 | 107.6758
32 | 794.33 | 2610598.4 | 3930022.0 | 4718081.9 | 56.40508 | 109.0598 | 32 | 794.33 | 1895031.0 | 2659260.0 | 3265395.3 | 54.52572 | 108.0468 | 32 | 794.33 | 3144560.4 | 4074223.7 | 5146606.5 | 52.33838 | 108.9958
33 | 630.96 | 3197324.9 | 4421399.5 | 5456341.3 | 54.12751 | 110.2448 | 33 | 630.96 | 2295200.8 | 3001327.5 | 3778348.0 | 52.59382 | 109.2168 | 33 | 630.96 | 3877988.5 | 4469255.3 | 5917181.6 | 49.05171 | 110.1658
34 | 501.19 | 3879729.7 | 4959811.7 | 6296986.1 | 51.9663 | 111.4448 | 34 | 501.19 | 2735686.5 | 3365676.2 | 4337252.3 | 50.89512 | 110.4218 | 34 | 501.19 | 4615301.4 | 4845704.0 | 6691924.6 | 46.39504 | 111.3608
35 | 398.11 | 4734398.5 | 5474900.8 | 7238029.3 | 49.14852 | 112.6548 | 35 | 398.11 | 3201229.7 | 3660796.1 | 4863054.5 | 48.83151 | 111.6168 | 35 | 398.11 | 5666263.7 | 5138827.3 | 7649450.3 | 42.2054 | 112.5409
36 | 316.23 | 5596770.7 | 6025222.6 | 8223572.8 | 47.11129 | 113.8449 | 36 | 316.23 | 3791068.7 | 4171596.7 | 5636880.4 | 47.73603 | 112.8169 | 36 | 316.23 | 6222162.8 | 5255846.8 | 8144890.1 | 40.1877 | 113.7359
37 | 251.19 | 6555133.5 | 6365811.7 | 9137468.7 | 44.16054 | 115.0699 | 37 | 251.19 | 4449145.0 | 4353317.8 | 6224650.0 | 44.37628 | 114.0419 | 37 | 251.19 | 7616849.9 | 5573408.3 | 9438182.2 | 36.19371 | 114.9559
38 | 199.53 | 7794158.2 | 6701490.2 | 10279050.2 | 40.68925 | 116.2549 | 38 | 199.53 | 4900737.2 | 4947356.8 | 6963732.0 | 45.27123 | 115.2369 | 38 | 199.53 | 8200758.6 | 5396998.1 | 9817333.2 | 33.3493 | 116.1559
39 | 158.49 | 8898503.9 | 6984716.6 | 11312366.6 | 38.12949 | 117.4849 | 39 | 158.49 | 5857517.9 | 5320823.5 | 7913386.1 | 42.25123 | 116.4569 | 39 | 158.49 | 9334545.2 | 5590148.5 | 10880417.9 | 30.91599 | 117.381
40 | 125.89 | 10114466.0 | 6615702.9 | 12085940.0 | 33.18803 | 118.745 | 40 | 125.89 | 7028261.1 | 4932724.3 | 8586514.0 | 35.06277 | 117.727 | 40 | 125.89 | 11231185.1 | 4450282.7 | 12080750.5 | 21.61562 | 118.651
41 | 100 | 11201377.1 | 6531026.9 | 12966308.7 | 30.24457 | 120.005 | 41 | 100 | 6917912.6 | 5858799.6 | 9065486.6 | 40.26136 | 118.982 | 41 | 100 | 11103127.7 | 6489663.7 | 12860605.7 | 30.30585 | 119.916
42 | 79.433 | 12518963.3 | 6885624.8 | 14287626.5 | 28.81148 | 121.29 | 42 | 79.433 | 8762215.0 | 5865155.5 | 10544024.8 | 33.79713 | 120.272 | 42 | 79.433 | 11988502.0 | 4333451.1 | 12747665.6 | 19.87326 | 121.211
43 | 63.096 | 6604393.1 | 3953205.6 | 7697132.1 | 30.90356 | 122.625 | 43 | 63.096 | 2948082.9 | 2428484.3 | 3819519.4 | 39.48 | 121.612 | 43 | 63.096 | 3874302.5 | 1418044.1 | 4125659.8 | 20.10327 | 122.5461
44 | 50.119 | 14851456.2 | 7039103.9 | 16435167.6 | 25.35942 | 123.8701 | 44 | 50.119 | 10916248.1 | 6774752.3 | 12847635.6 | 31.82423 | 122.9471 | 44 | 50.119 | 13321374.8 | 4486776.9 | 14056677.9 | 18.61406 | 123.7861
45 | 39.811 | 15721423.1 | 7233889.9 | 17305846.0 | 24.70855 | 132.9302 | 45 | 39.811 | 12514668.3 | 7027604.5 | 14352844.6 | 29.31636 | 131.9422 | 45 | 39.811 | 13348566.1 | 4347053.3 | 14038557.2 | 18.0382 | 132.7812
46 | 31.623 | 15619509.3 | 8107314.2 | 17598227.6 | 27.43159 | 134.4352 | 46 | 31.623 | 14515722.9 | 11717372.0 | 18654838.9 | 38.91114 | 133.4423 | 46 | 31.623 | 14363057.1 | 1017944.0 | 14399084.0 | 4.05391 | 134.2713
47 | 25.119 | 17164081.0 | 4538417.2 | 17753954.7 | 14.81083 | 135.8753 | 47 | 25.119 | 12476773.5 | 5591505.4 | 13672410.5 | 24.13969 | 134.8823 | 47 | 25.119 | 16588676.9 | 6214838.2 | 17714638.5 | 20.53813 | 135.7113
48 | 19.953 | 18805677.6 | 6726499.9 | 19972463.9 | 19.68134 | 137.6353 | 48 | 19.953 | 15466074.4 | 6343116.6 | 16716297.0 | 22.30005 | 136.6423 | 48 | 19.953 | 15498417.0 | 4206359.8 | 16059090.7 | 15.18462 | 137.4713
49 | 15.849 | 17554841.3 | 4928364.3 | 18233519.3 | 15.68161 | 139.4503 | 49 | 15.849 | 18908998.7 | -82853.13 | 18909180.2 | -0.25105 | 138.4723 | 49 | 15.849 | 18838829.0 | 4626967.0 | 19398719.1 | 13.79916 | 139.2864
50 | 12.589 | 20910769.7 | 7384693.1 | 22176428.5 | 19.45081 | 141.2904 | 50 | 12.589 | 19457023.9 | 5107607.4 | 20116248.0 | 14.70869 | 140.4124 | 50 | 12.589 | 18193433.8 | 7609873.0 | 19720831.6 | 22.69838 | 141.1314
51 | 10 | 21494585.4 | 6718345.9 | 22520066.0 | 17.35715 | 143.4554 | 51 | 10 | 18290264.8 | 5866167.5 | 19207959.5 | 17.78241 | 142.5824 | 51 | 10 | 17169782.2 | 3945429.7 | 17617259.7 | 12.94129 | 143.3414
52 | 7.9433 | 23273692.8 | 10054855.4 | 25352808.4 | 23.36563 | 145.6555 | 52 | 7.9433 | 22579506.1 | 6768319.5 | 23572107.4 | 16.68636 | 144.7825 | 52 | 7.9433 | 17220888.3 | 2372453.5 | 17383541.9 | 7.844036 | 145.5315
53 | 6.3096 | 23730107.6 | 7031667.0 | 24749996.9 | 16.50552 | 147.9455 | 53 | 6.3096 | 19441377.1 | 4904569.6 | 20050484.9 | 14.15885 | 147.0775 | 53 | 6.3096 | 17807493.8 | 5264958.6 | 18569508.0 | 16.47083 | 147.7265
54 | 5.0119 | 24308254.7 | 6852592.1 | 25255677.9 | 15.74335 | 150.2305 | 54 | 5.0119 | 20758703.7 | 4945981.5 | 21339787.0 | 13.40146 | 149.3875 | 54 | 5.0119 | 18683545.8 | 4349056.5 | 19183044.0 | 13.10366 | 150.0466
55 | 3.9811 | 25177615.2 | 7297605.9 | 26213877.2 | 16.16397 | 152.5106 | 55 | 3.9811 | 20667719.5 | 4752025.6 | 21206988.8 | 12.94868 | 151.6726 | 55 | 3.9811 | 18893683.4 | 4021836.4 | 19316998.7 | 12.017 | 152.3366
56 | 3.1623 | 26169469.3 | 7431877.1 | 27204299.7 | 15.85404 | 154.9306 | 56 | 3.1623 | 22056024.2 | 4668242.7 | 22544637.8 | 11.95051 | 154.0926 | 56 | 3.1623 | 19874891.6 | 4049066.7 | 20283152.1 | 11.51515 | 154.7566
57 | 2.5119 | 27118446.2 | 7999590.0 | 28273725.6 | 16.43538 | 157.3157 | 57 | 2.5119 | 23297623.5 | 4640055.7 | 23755196.9 | 11.26389 | 156.4827 | 57 | 2.5119 | 19913220.6 | 4370641.9 | 20387223.0 | 12.37924 | 157.1567
58 | 1.9953 | 28509312.3 | 8350866.8 | 29707202.3 | 16.32621 | 159.8757 | 58 | 1.9953 | 23282053.6 | 5051715.5 | 23823808.5 | 12.24221 | 159.0427 | 58 | 1.9953 | 21019350.4 | 4915533.7 | 21586467.1 | 13.1625 | 159.7167
59 | 1.5849 | 29473986.1 | 8595181.4 | 30701677.4 | 16.2577 | 162.4758 | 59 | 1.5849 | 24331075.4 | 5431198.1 | 24929884.5 | 12.58331 | 161.7078 | 59 | 1.5849 | 22079143.3 | 5251270.8 | 22695030.6 | 13.37858 | 162.3918
60 | 1.2589 | 31152656.3 | 8616345.8 | 32322274.2 | 15.46063 | 165.2758 | 60 | 1.2589 | 25123418.6 | 6032634.4 | 25837547.1 | 13.50223 | 164.5078 | 60 | 1.2589 | 23475998.5 | 5490534.1 | 24109510.0 | 13.16365 | 165.0968
61 | 1 | 32153996.9 | 9236317.2 | 33454283.3 | 16.02685 | 170.2209 | 61 | 1 | 25475799.7 | 5354418.6 | 26032406.1 | 11.86947 | 169.4229 | 61 | 1 | 23362800.4 | 5240032.5 | 23943232.5 | 12.64163 | 169.9419
62 | 0.79433 | 33542290.4 | 9591581.1 | 34886726.3 | 15.95814 | 173.261 | 62 | 0.79433 | 26204915.2 | 5272051.6 | 26729985.2 | 11.37523 | 172.423 | 62 | 0.79433 | 24039522.4 | 5514480.1 | 24663903.4 | 12.91969 | 173.002
63 | 0.63096 | 35023468.0 | 9953513.0 | 36410379.5 | 15.86491 | 176.611 | 63 | 0.63096 | 26960476.7 | 5235610.4 | 27464138.8 | 10.98981 | 175.838 | 63 | 0.63096 | 25130380.5 | 5454974.7 | 25715613.4 | 12.24703 | 176.357
64 | 0.50119 | 36404290.9 | 10434106.7 | 37870080.2 | 15.99323 | 180.2811 | 64 | 0.50119 | 27351172.3 | 5474973.5 | 27893762.1 | 11.31948 | 179.4931 | 64 | 0.50119 | 25120133.0 | 5254287.8 | 25663760.9 | 11.81403 | 180.0321
65 | 0.39811 | 37972042.0 | 10892927.6 | 39503567.5 | 16.00644 | 184.4012 | 65 | 0.39811 | 28397385.3 | 5758518.5 | 28975369.3 | 11.46319 | 183.5582 | 65 | 0.39811 | 26633014.9 | 5467238.6 | 27188383.2 | 11.60055 | 184.1022
66 | 0.31623 | 39599200.0 | 11230364.2 | 41160876.1 | 15.83338 | 189.1113 | 66 | 0.31623 | 29154362.7 | 5718561.2 | 29709910.9 | 11.09754 | 188.2383 | 66 | 0.31623 | 27048107.8 | 5780665.2 | 27658926.7 | 12.06365 | 188.6923
67 | 0.25119 | 41272019.4 | 11778070.8 | 42919722.0 | 15.92751 | 194.4664 | 67 | 0.25119 | 30121517.6 | 5597016.6 | 30637108.5 | 10.52634 | 193.5084 | 67 | 0.25119 | 27994176.6 | 6199723.0 | 28672469.2 | 12.48744 | 194.0274
68 | 0.19953 | 43105329.6 | 12161572.8 | 44788093.2 | 15.75568 | 200.6265 | 68 | 0.19953 | 31056665.2 | 5989549.0 | 31628960.7 | 10.91597 | 199.5735 | 68 | 0.19953 | 28392236.2 | 7308263.5 | 29317738.5 | 14.43478 | 200.1625
69 | 0.15849 | 45018790.8 | 12698489.7 | 46775454.7 | 15.75221 | 207.8366 | 69 | 0.15849 | 31951708.5 | 6058705.5 | 32521063.8 | 10.73699 | 206.6636 | 69 | 0.15849 | 29833510.8 | 6776279.4 | 30593403.3 | 12.79684 | 207.3526
70 | 0.12589 | 46852034.9 | 13049279.3 | 48635345.8 | 15.56364 | 216.3018 | 70 | 0.12589 | 32955964.8 | 6267660.3 | 33546671.7 | 10.76808 | 215.1338 | 70 | 0.12589 | 30844962.1 | 6579862.4 | 31538964.4 | 12.04187 | 215.8028
71 | 0.1 | 48929089.0 | 13605020.6 | 50785355.5 | 15.5389 | 226.347 | 71 | 0.1 | 33735992.8 | 6360104.0 | 34330280.2 | 10.67642 | 225.269 | 71 | 0.1 | 31783674.9 | 6180005.4 | 32378920.0 | 11.00327 | 225.918