## CNTs
material | date | displacement (mm) | force (kN) | sample | Ri [Ω] | R1-Ri [Ω] | Q1 [T] ¦ hight freq | n1 ¦ hight freq | Q2 [T] ¦ middle freq | n2 ¦ middle freq | C3 [F] ¦ low freq | error Z*
CNTs 1.0% | 2025-01-14 | 0 | 0.0338 | 1 | 19970 | 555500 | 3.374e-11 | 0.887 | 1.128e-05 | 0.131 | 0.00015 | 0.0062
CNTs 1.0% | 2025-01-14 | 0.048 | 0.3382 | 1 | 19970 | 554400 | 3.216e-11 | 0.891 | 1.146e-05 | 0.126 | 0.00015 | 0.0061
CNTs 1.0% | 2025-01-14 | 0.072 | 0.6421 | 1 | 19970 | 555000 | 3.233e-11 | 0.89 | 1.165e-05 | 0.127 | 0.00015 | 0.006
CNTs 1.0% | 2025-01-14 | 0.096 | 1.024 | 1 | 19970 | 554400 | 3.238e-11 | 0.89 | 1.174e-05 | 0.125 | 0.00015 | 0.006
CNTs 1.0% | 2025-01-14 | 0.144 | 2.04 | 1 | 19970 | 551400 | 2.981e-11 | 0.896 | 1.166e-05 | 0.119 | 0.00015 | 0.0059
CNTs 1.0% | 2025-01-14 | 0.176 | 3.026 | 1 | 19970 | 549100 | 2.839e-11 | 0.899 | 1.273e-05 | 0.114 | 0.00015 | 0.0057
CNTs 1.0% | 2025-01-14 | 0.204 | 4.126 | 1 | 19970 | 548300 | 2.834e-11 | 0.899 | 1.341e-05 | 0.11 | 0.00015 | 0.0057
CNTs 1.0% | 2025-01-14 | 0.224 | 5.051 | 1 | 19970 | 546000 | 2.779e-11 | 0.9 | 1.384e-05 | 0.108 | 0.00015 | 0.0058
CNTs 1.0% | 2025-01-14 | 0.244 | 6.108 | 1 | 19970 | 543400 | 2.62e-11 | 0.904 | 1.508e-05 | 0.1 | 0.00015 | 0.0056
CNTs 1.0% | 2025-01-14 | 0.264 | 7.208 | 1 | 19970 | 538000 | 2.51e-11 | 0.907 | 1.719e-05 | 0.111 | 0.00015 | 0.0055
CNTs 1.0% | 2025-01-14 | 0.292 | 8.884 | 1 | 19970 | 533000 | 2.318e-11 | 0.913 | 1.554e-05 | 0.095 | 0.00015 | 0.0057
CNTs 1.0% | 2025-01-14 | 0.224 | 3.901 | 1 | 19970 | 534900 | 2.342e-11 | 0.912 | 1.519e-05 | 0.098 | 0.00015 | 0.0054
CNTs 1.0% | 2025-01-14 | 0.144 | 0.7013 | 1 | 19970 | 550300 | 2.811e-11 | 0.9 | 1.243e-05 | 0.114 | 0.00015 | 0.0058
CNTs 1.0% | 2025-01-14 | 0.072 | 0.0275 | 1 | 19970 | 553400 | 3.175e-11 | 0.892 | 1.147e-05 | 0.125 | 0.00015 | 0.006
CNTs 1.0% | 2025-01-14 | 0 | 0 | 1 | 19970 | 562100 | 5.605e-11 | 0.854 | 1.248e-05 | 0.192 | 0.00015 | 0.0067
CNTs 1.5% | 2025-01-14 | 0 | 0.0547 | 1 | 555.9 | 84990 | 1.312e-09 | 0.77 | 6.954e-05 | 0.282 | 0.001 | 0.001
CNTs 1.5% | 2025-01-14 | 0.035 | 0.2841 | 1 | 555.9 | 85120 | 1.415e-09 | 0.768 | 7.078e-05 | 0.285 | 0.001 | 0.0009
CNTs 1.5% | 2025-01-14 | 0.056 | 0.6587 | 1 | 555.9 | 75520 | 3.477e-09 | 0.627 | 4.339e-05 | 0.106 | 0.001 | 0.0002
CNTs 1.5% | 2025-01-14 | 0.068 | 0.9922 | 1 | 555.9 | 75370 | 3.45e-09 | 0.627 | 4.301e-05 | 0.105 | 0.001 | 0.0002
CNTs 1.5% | 2025-01-14 | 0.096 | 1.991 | 1 | 555.9 | 75430 | 3.424e-09 | 0.627 | 4.314e-05 | 0.105 | 0.001 | 0.0002
CNTs 1.5% | 2025-01-14 | 0.12 | 3.081 | 1 | 555.9 | 75360 | 3.342e-09 | 0.629 | 4.303e-05 | 0.106 | 0.001 | 0.0002
CNTs 1.5% | 2025-01-14 | 0.14 | 4.12 | 1 | 555.9 | 73700 | 2.962e-09 | 0.64 | 4.009e-05 | 0.097 | 0.001 | 0.0002
CNTs 1.5% | 2025-01-14 | 0.156 | 4.993 | 1 | 555.9 | 73810 | 2.924e-09 | 0.641 | 3.994e-05 | 0.097 | 0.001 | 0.0002
CNTs 1.5% | 2025-01-14 | 0.17 | 5.63 | 1 | 555.9 | 73900 | 2.899e-09 | 0.641 | 4.002e-05 | 0.098 | 0.001 | 0.0002
CNTs 1.5% | 2025-01-14 | 0.192 | 7.108 | 1 | 555.9 | 73740 | 2.819e-09 | 0.643 | 3.975e-05 | 0.097 | 0.001 | 0.0002
CNTs 1.5% | 2025-01-14 | 0.224 | 9.127 | 1 | 555.9 | 73890 | 2.826e-09 | 0.643 | 3.966e-05 | 0.097 | 0.001 | 0.0002
CNTs 1.5% | 2025-01-14 | 0.16 | 4.231 | 1 | 555.9 | 73820 | 2.86e-09 | 0.642 | 3.965e-05 | 0.097 | 0.001 | 0.0002
CNTs 1.5% | 2025-01-14 | 0.028 | 0.0635 | 1 | 555.9 | 74060 | 3.18e-09 | 0.637 | 4.026e-05 | 0.098 | 0.001 | 0.0002
CNTs 1.5% | 2025-01-14 | 0 | 0 | 1 | 555.9 | 76290 | 3.215e-09 | 0.641 | 4.386e-05 | 0.113 | 0.001 | 0.0003