## Au NPs
material | date | sample | f_low_0 [Hz] | f_midle_0 [Hz] | f_high_0 [Hz] | Ri [Ω] | R1-Ri [Ω] | 𝜏1 [s] ¦ hight freq | α1 ¦ hight freq | R2 [Ω] ¦ middle freq | 𝜏2 [s] ¦ middle freq | α2 ¦ middle freq | R3 [Ω] ¦ low freq | 𝜏3 [s] ¦ low freq | α3 ¦ low freq | error Z*
Au NPs | 2019-11-06 | 21 | 1 | 1000 | 10000 | -567.0039435 | 2197.885647 | 1.85e-07 | 0.30516976 | 6532.390787 | 5.200811848 | 0.538355489 | 8541.347042 | 29.31843309 | 4.44347e-05 | 0.011924151
Au NPs | 2019-06-11 | 22 | 5 | 800 | 100000 | -493.0273401 | 2127.822211 | 1.82e-07 | 0.240177026 | 4813.450454 | 3.467714296 | 0.326405741 | 4273.066791 | 16.38299136 | 7.67348e-06 | 0.017001287
Au NPs | 2019-06-11 | 23 | 0.11 | 0.8 | 8000 | -185.9798194 | 2031.955763 | 1.67e-07 | 0.290259791 | 24108.48933 | 3.685110393 | 0.458560588 | 73896.68073 | 42.71394508 | 0.000378339 | 0.026722847
Au NPs | 2019-06-11 | 24
Au NPs | 2019-06-11 | 25
Au NPs | 2019-06-11 | 26 | 0.11 | 10000 | 6000 | 85.25093124 | 2457.608598 | 1e-07 | 0.23478667 | 21791.94426 | 3.646909603 | 0.449849148 | 43223.81142 | 33.97144113 | 0.000160701 | 0.016035344
Au NPs | 2020-05-03 | 21 | 0.11 | 100 | 1000 | -1875.533212 | 32210.48701 | 5.19e-07 | 0.323991353 | 34847.35402 | 183.6171682 | 0.686396891 | 43502.71784 | 26.61467298 | 0.00017115 | 0.00460254
Au NPs | 2020-03-05 | 22 | 0.11 | 100 | 1000 | -1878.9534 | 30987.12353 | 5.19e-07 | 0.304102287 | 25261.30335 | 1549.859041 | 0.720783298 | 34421.08856 | 40.95312246 | 0.000414145 | 0.004399776
Au NPs | 2020-03-05 | 23 | 0.11 | 100 | 1000 | -3237.046995 | 52753.60368 | 1.0365e-06 | 0.377771511 | 66622.51809 | 100.0063039 | 0.656823971 | 75445.12578 | 12.0712902 | 1.54857e-05 | 0.001351409
Au NPs | 2020-03-05 | 24 | 0.11 | 100 | 1000 | -2797.50038 | 51721.14933 | 1.63642e-06 | 0.392109176 | 62042.04419 | 98.64840021 | 0.643787171 | 70925.36976 | 12.5424857 | 3.0651e-05 | 0.00131698
Au NPs | 2020-03-05 | 25 | 0.11 | 100 | 1000 | -3497.457346 | 63841.83685 | 1.63702e-06 | 0.394035504 | 120250.5617 | 22.97855582 | 0.600459483 | 137698.5449 | 15.27565817 | 4.8602e-05 | 0.002463207
Au NPs | 2020-03-05 | 26 | 0.11 | 100 | 1000 | -3055.745253 | 58468.97486 | 1.03151e-06 | 0.350402041 | 83328.37415 | 75.83837093 | 0.646640822 | 91545.08506 | 11.44074254 | 6.49861e-05 | 0.001829365
Au NPs | 2020-06-19 | 21 | 0.11 | 100 | 1000 | -2230.83 | 26517.52 | 5.258954e-07 | 0.3443135 | 28173.99 | 135.574 | 0.6842444 | 35780.61 | 20.83349 | 7.954525e-05 | 0.003930341
Au NPs | 19/06/2020 | 22 | 0.11 | 100 | 1000 | -2581.293 | 26469.78 | 4.208215e-07 | 0.3313965 | 21867.75 | 830.9443 | 0.7085532 | 28622.05 | 35.12928 | 7.932821e-06 | 0.006839475
Au NPs | 19/06/2020 | 23 | 0.11 | 100 | 1000 | -4083.287 | 46644.57 | 8.350358e-07 | 0.4213362 | 62521.46 | 65.35807 | 0.6280013 | 68986.19 | 12.29855 | 4.249768e-06 | 0.001323309
Au NPs | 19/06/2020 | 24 | 0.11 | 100 | 1000 | -2983.251 | 45021.91 | 1.308327e-06 | 0.4137924 | 54723.78 | 93.35617 | 0.6435158 | 62794.63 | 12.2295 | 2.013545e-06 | 0.001047517
Au NPs | 19/06/2020 | 25 | 0.11 | 100 | 1000 | -4277.592 | 59916.76 | 1.651597e-06 | 0.430135 | 100996.4 | 19.30636 | 0.5518095 | 109131.4 | 16.72124 | 5.468428e-05 | 0.0008841352
Au NPs | 19/06/2020 | 26 | 0.11 | 100 | 1000 | -3789.175 | 50122.7 | 1.04445e-06 | 0.3713104 | 64844.47 | 51.85323 | 0.5825777 | 69695.6 | 11.8024 | 5.450534e-05 | 0.002210919
Au NPs | 2020-08-05 | 21 | 0.11 | 100 | 1000 | -2076.096 | 25527.43 | 4.170968e-07 | 0.3339085 | 26934.97 | 168.0771 | 0.6896388 | 33963.31 | 21.55066 | 0.0001073508 | 0.002491834
Au NPs | 2020-05-08 | 22 | 0.11 | 100 | 1000 | -2425.936 | 25112.74 | 4.206079e-07 | 0.3191915 | 20699.66 | 925.1227 | 0.7029298 | 26919.67 | 37.21359 | 3.517542e-05 | 0.008568216
Au NPs | 2020-05-08 | 23 | 0.11 | 100 | 1000 | -3796.597 | 43036.83 | 8.353458e-07 | 0.3918381 | 49282.6 | 90.37548 | 0.6116582 | 54749.42 | 12.81888 | 2.073159e-05 | 0.001830512
Au NPs | 2020-05-08 | 24 | 0.11 | 100 | 1000 | -2865.877 | 42322.42 | 1.309347e-06 | 0.3975958 | 44445.09 | 198.4613 | 0.6661997 | 52054.31 | 14.00661 | 1.128986e-05 | 0.002450458
Au NPs | 2020-05-08 | 25 | 0.11 | 100 | 1000 | -4047.624 | 55160.44 | 1.313342e-06 | 0.408683 | 76466.62 | 54.99315 | 0.6069556 | 82797.46 | 11.80332 | 2.292804e-05 | 0.001310694
Au NPs | 2020-05-08 | 26 | 0.11 | 100 | 1000 | -3414.817 | 48547.98 | 8.272745e-07 | 0.3472138 | 62226.45 | 44.70665 | 0.5663591 | 66119.34 | 11.59612 | 1.49826e-05 | 0.001150514
Au NPs | 2021-01-21 | 21 | 0.11 | 100 | 1000 | -2506.039 | 28985.73 | 4.182661e-07 | 0.3488535 | 30012.73 | 176.8606 | 0.6754602 | 37460.05 | 24.81395 | 5.460369e-05 | 0.003659726
Au NPs | 21/01/2021 | 22 | 0.11 | 100 | 1000 | -3006.37 | 31818.14 | 4.201162e-07 | 0.3404282 | 26598.25 | 1058.602 | 0.7026752 | 34173.58 | 42.00063 | 0.0002244313 | 0.005248309
Au NPs | 21/01/2021 | 23 | 0.11 | 100 | 1000 | -5593.33 | 54611.27 | 5.312277e-07 | 0.4577095 | 60113.46 | 104.5814 | 0.6330309 | 68500.84 | 14.34319 | 8.534718e-05 | 0.007318887
Au NPs | 21/01/2021 | 24 | 0.11 | 100 | 1000 | -3855.816 | 60269.53 | 2.070979e-06 | 0.4261704 | 56716.76 | 223.9722 | 0.6784299 | 70685.4 | 18.56522 | 3.377494e-05 | 0.004461011
Au NPs | 21/01/2021 | 25 | 0.11 | 100 | 1000 | -6237.925 | 90981.74 | 3.290341e-06 | 0.4499685 | 125151.5 | 55.88661 | 0.5895372 | 137680.5 | 17.62561 | 0.0001771382 | 0.002352368
Au NPs | 21/01/2021 | 26 | 0.11 | 100 | 1000 | -4824.632 | 65282.97 | 8.28865e-07 | 0.3734317 | 73495.18 | 121.7704 | 0.6397229 | 83078.6 | 14.58591 | 2.901488e-05 | 0.004626077
| C3_21 | C3_22 | C3_23 | C3_24 | C3_25 | C3_26 | [5 empty] | Q1_21 | Q1_22 | Q1_23 | Q1_24 | Q1_25 | Q1_26
0 | 0.00343253 | 0.003834012 | 0.0005780225 | #DIV/0! | #DIV/0! | 0.0007859427 |  |  |  |  | 0 | 9.546017e-09 | 3.555593e-09 | 7.620354e-09 | #DIV/0! | #DIV/0! | 1.790581e-09 | 21 | 22 | 23 | 24 | 25 | 26
179 | 0.0006117933 | 0.001189768 | 0.0001600009 | 0.0001768406 | 0.0001109355 | 0.0001249739 |  |  |  |  | 179 | 1.751465e-09 | 1.365269e-09 | 3.581497e-09 | 5.87505e-09 | 4.884462e-09 | 2.209221e-09 | 2 | 3 | 4 | 5 | 6 | 7
226 | 0.0005822565 | 0.00122735 | 0.0001782756 | 0.0001947539 | 0.0001532211 | 0.0001693421 |  |  |  |  | 226 | 2.879687e-09 | 2.062049e-09 | 6.514929e-09 | 7.90225e-09 | 8.461307e-09 | 3.464996e-09 | 8 | 9 | 10 | 11 | 12 | 13
273 | 0.0006345278 | 0.001382394 | 0.0002341372 | 0.0002690768 | 0.0001425565 | 0.0001753817 |  |  |  |  | 273 | 2.205398e-09 | 1.816299e-09 | 4.673805e-09 | 6.753335e-09 | 6.032105e-09 | 2.204726e-09 | 14 | 15 | 16 | 17 | 18 | 19
442 | 0.0006624112 | 0.001229038 | 0.000209387 | 0.0002626458 | 0.0001280182 | 0.0001755675 |  |  |  |  | 442 | 2.423524e-09 | 1.956498e-09 | 7.244311e-09 | 9.085646e-09 | 1.060121e-08 | 2.369818e-09 | 20 | 21 | 22 | 23 | 24 | 25
[18 empty] | 26 | 27 | 28 | 29 | 30 | 31
| ΔR_21 | ΔR_22 | ΔR_23 | ΔR_24 | ΔR_25 | ΔR_26 | [5 empty] | Q2_21 | Q2_22 | Q2_23 | Q2_24 | Q2_25 | Q2_26
0 | 2197.885647 | 2127.822211 | 2031.955763 | 0 | 0 | 2457.608598 |  |  |  |  | 0 | 0.0003277164 | 0.0004800799 | 8.404824e-05 | #DIV/0! | #DIV/0! | 9.350773e-05
179 | 32210.48701 | 30987.12353 | 52753.60368 | 51721.14933 | 63841.83685 | 58468.97486 |  |  |  |  | 179 | 0.0001471636 | 0.0003078415 | 7.290216e-05 | 8.272454e-05 | 2.909487e-05 | 5.53966e-05
226 | 26517.52 | 26469.78 | 46644.57 | 45021.91 | 59916.76 | 50122.7 |  |  |  |  | 226 | 0.0001672624 | 0.0003244111 | 7.572858e-05 | 9.20765e-05 | 3.731925e-05 | 8.015169e-05
273 | 25527.43 | 25112.74 | 43036.83 | 42322.42 | 55160.44 | 48547.98 |  |  |  |  | 273 | 0.0001821357 | 0.0003674569 | 0.0001166601 | 0.0001315652 | 6.317521e-05 | 8.35014e-05
442 | 28985.73 | 31818.14 | 54611.27 | 60269.53 | 90981.74 | 65282.97 |  |  |  |  | 442 | 0.0001787065 | 0.0002981775 | 9.164436e-05 | 0.000100471 | 4.166477e-05 | 7.675631e-05

## MWCNTs
material | date | sample | f_low_0 [Hz] | f_midle_0 [Hz] | f_high_0 [Hz] | Ri [Ω] | R1-Ri [Ω] | 𝜏1 [s] ¦ hight freq | α1 ¦ hight freq | R2 [Ω] ¦ middle freq | 𝜏2 [s] ¦ middle freq | α2 ¦ middle freq | R3 [Ω] ¦ low freq | 𝜏3 [s] ¦ low freq | α3 ¦ low freq | error Z*
MWCNTs | 2020-02-05 | 27 | 0.11 | 25000 | 300 | -1533.573 | 13853.48 | 4.239287e-07 | 0.4068414 | 17223.03 | 76.31183 | 0.7214475 | 19587.25 | 15.62765 | 1.741694e-05 | 0.01207118
MWCNTs | 2020-02-05 | 28 | 0.11 | 25000 | 300 | -772.1964 | 12115.09 | 3.281853e-07 | 0.3581437 | 15440.28 | 95.44735 | 0.7318203 | 17567 | 16.74186 | 6.392554e-05 | 0.01588068
MWCNTs | 2020-02-05 | 29 | 0.11 | 25000 | 300 | -1693.749 | 12791.8 | 5.403306e-07 | 0.418515 | 15043.68 | 92.64818 | 0.720057 | 17249.67 | 14.33459 | 2.691888e-05 | 0.01393017
MWCNTs | 2020-02-05 | 30 | 0.11 | 25000 | 400 | -237.751 | 8960.094 | 2.556572e-07 | 0.3506509 | 11864.76 | 65.9849 | 0.7241034 | 13684.67 | 17.51907 | 3.693184e-05 | 0.01754368
MWCNTs | 2020-02-05 | 31 | 0.11 | 25000 | 1000 | -1886.619 | 13045.07 | 4.322533e-07 | 0.3942498 | 35008.84 | 5.100139 | 0.4992867 | 37701.8 | 27.52081 | 6.88588e-05 | 0.009930716
MWCNTs | 2020-02-05 | 32 | 0.11 | 25000 | 1000 | -2334.434 | 13798.55 | 4.385948e-07 | 0.4455997 | 39020.5 | 4.875209 | 0.4852823 | 47256.81 | 30.33813 | 6.42721e-05 | 0.007801917
MWCNTs | 2020-02-12 | 27 | 0.11 | 25000 | 300 | -2034.831 | 16724.06 | 4.265681e-07 | 0.4198904 | 24891.93 | 65.51293 | 0.731673 | 27852.6 | 15.3476 | 3.192092e-05 | 0.004813138
MWCNTs | 2020-02-12 | 28 | 0.11 | 25000 | 300 | -2038.262 | 17009.42 | 4.261221e-07 | 0.3994124 | 19008.16 | 186.6446 | 0.7815314 | 23767.24 | 14.17653 | 2.189021e-05 | 0.009987166
MWCNTs | 2020-02-12 | 29 | 0.11 | 25000 | 300 | -2455.218 | 18098.98 | 4.30005e-07 | 0.4178466 | 17521.59 | 320.9328 | 0.7737678 | 22207.2 | 20.46794 | 1.453189e-05 | 0.008558054
MWCNTs | 2020-02-12 | 30 | 0.11 | 25000 | 400 | -2681.394 | 15894.25 | 4.384688e-07 | 0.432523 | 15408.58 | 372.7973 | 0.7948705 | 19032.96 | 22.90886 | 0.0001597155 | 0.0275216
MWCNTs | 2020-02-12 | 31 | 0.11 | 25000 | 300 | -1025.274 | 16746.02 | 4.126067e-07 | 0.3637928 | 39345.1 | 15.81504 | 0.6670108 | 42964.07 | 11.20672 | 2.182724e-05 | 0.003130085
MWCNTs | 2020-02-12 | 32 | 0.11 | 25000 | 300 | -2357.59 | 19130.95 | 5.374961e-07 | 0.4488393 | 46816.39 | 16.016 | 0.6620163 | 56699.24 | 12.20914 | 1.224935e-05 | 0.004471715
MWCNTs | 2020-03-04 | 27 | 0.11 | 25000 | 300 | -2972.486 | 22253.84 | 4.294877e-07 | 0.4127775 | 26395.61 | 149.8913 | 0.737215 | 29323.7 | 23.53546 | 3.713155e-05 | 0.01388704
MWCNTs | 2020-03-04 | 28 | 0.11 | 25000 | 300 | -2639.825 | 20904.22 | 4.276922e-07 | 0.3945765 | 23223.31 | 160.9363 | 0.743259 | 26564.7 | 28.03709 | 7.751873e-05 | 0.01970551
MWCNTs | 2020-03-04 | 29 | 0.11 | 25000 | 300 | -2848.575 | 21861.36 | 5.396756e-07 | 0.4183826 | 24115.16 | 139.5877 | 0.7193423 | 27533.4 | 23.19898 | 4.334873e-05 | 0.009707647
MWCNTs | 2020-03-04 | 30 | 0.11 | 25000 | 300 | -2994.351 | 20458.65 | 4.326931e-07 | 0.4211014 | 19748.62 | 456.7739 | 0.786984 | 24526.69 | 37.95118 | 7.135677e-05 | 0.02251405
MWCNTs | 2020-03-04 | 31 | 0.11 | 25000 | 300 | -1750.777 | 20269.59 | 5.265419e-07 | 0.3750116 | 43813.31 | 9.087417 | 0.5845161 | 47186.51 | 17.47629 | 2.234702e-05 | 0.004981025
MWCNTs | 2020-03-04 | 32 | 0.11 | 25000 | 300 | -3037.597 | 24444.69 | 5.37812e-07 | 0.4420748 | 57269.2 | 6.455067 | 0.495098 | 67757.68 | 34.31422 | 7.268898e-07 | 0.007451163
MWCNTs | 2020-03-14 | 27 | 0.11 | 25000 | 300 | -3196.577 | 22644.76 | 4.313814e-07 | 0.4107141 | 27070.83 | 143.1491 | 0.747861 | 30365.01 | 19.46441 | 4.459707e-05 | 0.01127345
MWCNTs | 2020-03-14 | 28 | 0.11 | 25000 | 300 | -3258.127 | 23173.7 | 4.312393e-07 | 0.3983592 | 27122.54 | 157.9905 | 0.737401 | 29467.74 | 24.00569 | 7.770387e-06 | 0.01701522
MWCNTs | 2020-03-14 | 29 | 0.11 | 25000 | 300 | -2928.95 | 23083.5 | 4.278399e-07 | 0.4110829 | 26058.87 | 157.6445 | 0.7152815 | 28997.46 | 26.82266 | 4.128933e-05 | 0.01407045
MWCNTs | 2020-03-14 | 30 | 0.11 | 25000 | 300 | -3389.775 | 20975.53 | 4.366093e-07 | 0.4197243 | 21551.44 | 157.9828 | 0.7455155 | 24843.25 | 45.73767 | 0.0003744384 | 0.0292535
MWCNTs | 2020-03-14 | 31 | 0.11 | 25000 | 300 | -2312.671 | 20468.44 | 4.24475e-07 | 0.3877644 | 46870.17 | 5.835148 | 0.4967484 | 49753.14 | 28.15727 | 1.698794e-05 | 0.009954521
MWCNTs | 2020-03-14 | 32 | 0.11 | 25000 | 300 | -3189.682 | 24511.3 | 5.396226e-07 | 0.4363981 | 62628.94 | 5.475273 | 0.4839736 | 74744.47 | 31.97788 | 8.515246e-05 | 0.007721229
MWCNTs | 2020-05-03 | 27 | 0.11 | 25000 | 400 | -2801.65 | 34546.84 | 8.321031e-07 | 0.3941022 | 41292.9 | 500.2972 | 0.7845767 | 45935.24 | 64.46628 | 0.0004699568 | 0.01817692
MWCNTs | 2020-05-03 | 28 | 0.11 | 25000 | 400 | -2908.546 | 37370.42 | 8.306278e-07 | 0.3871319 | 43820.71 | 353.6409 | 0.7774377 | 49792.18 | 51.40454 | 2.25541e-06 | 0.02006729
MWCNTs | 2020-05-03 | 29 | 0.11 | 25000 | 400 | -2447.049 | 37368.77 | 1.307782e-06 | 0.4028583 | 42758.13 | 594.3231 | 0.7614612 | 47297.94 | 83.24255 | 0.0001973234 | 0.01460986
MWCNTs | 2020-05-03 | 30 | 0.11 | 25000 | 400 | -3358.492 | 33045.66 | 5.309943e-07 | 0.4160663 | 37921.34 | 399.5672 | 0.7670642 | 41813.58 | 411.9007 | 0.0002722638 | 0.02801735
MWCNTs | 2020-05-03 | 31 | 0.11 | 25000 | 400 | -2402.62 | 32498.84 | 1.043509e-06 | 0.3882977 | 64749.06 | 12.98175 | 0.6133913 | 71624.15 | 21.49142 | 8.557195e-05 | 0.004320178
MWCNTs | 2020-05-03 | 32 | 0.11 | 25000 | 400 | -2722.984 | 37806.88 | 1.312382e-06 | 0.4172961 | 77594.28 | 19.18451 | 0.6466649 | 87299.16 | 14.55925 | 8.516366e-05 | 0.001065716
MWCNTs | 2020-06-19 | 27 | 0.11 | 25000 | 300 | -3853.804 | 35257.4 | 5.332766e-07 | 0.4450163 | 38616.8 | 238.6197 | 0.7486985 | 45098.12 | 32.655 | 7.234024e-05 | 0.01605023
MWCNTs | 2020-06-19 | 28 | 0.11 | 25000 | 300 | -3892.582 | 38087.14 | 8.418265e-07 | 0.4389923 | 43522.63 | 235.7286 | 0.7520907 | 49184.67 | 28.4565 | 0.0005276232 | 0.01641297
MWCNTs | 2020-06-19 | 29 | 0.11 | 25000 | 300 | -3185.69 | 34362.88 | 1.054252e-06 | 0.439805 | 37361.15 | 497.0103 | 0.744923 | 41891.61 | 48.48786 | 5.67649e-05 | 0.01311741
MWCNTs | 2020-06-19 | 30 | 0.11 | 25000 | 300 | -4644.424 | 33652.52 | 5.420836e-07 | 0.474752 | 34485.97 | 345.7127 | 0.7567326 | 39680.29 | 68.05081 | 4.557656e-05 | 0.02162793
MWCNTs | 2020-06-19 | 31 | 0.11 | 25000 | 300 | -2951.781 | 35004.31 | 8.33569e-07 | 0.423289 | 71287.65 | 17.84842 | 0.6401042 | 77742.56 | 14.09297 | 2.523935e-05 | 0.00186933
MWCNTs | 2020-06-19 | 32 | 0.11 | 25000 | 300 | -3807.968 | 41612.32 | 1.053558e-06 | 0.446358 | 87656.2 | 6.6902 | 0.4642079 | 98414.68 | 33.27746 | 2.539873e-05 | 0.006340587
MWCNTs | 2020-08-26 | 27 | 0.11 | 25000 | 300 | -4568.816 | 39963.68 | 5.347856e-07 | 0.4509931 | 46658.37 | 192.3159 | 0.7335001 | 52109.58 | 26.18288 | 0.0002334455 | 0.01453374
MWCNTs | 2020-08-26 | 28 | 0.11 | 25000 | 300 | -4726.484 | 49965.94 | 1.05535e-06 | 0.4402046 | 63381.77 | 118.9245 | 0.714477 | 68742.04 | 17.44657 | 1.897715e-05 | 0.01030597
MWCNTs | 2020-08-26 | 29 | 0.11 | 25000 | 300 | -3397.134 | 42616.06 | 1.317855e-06 | 0.4390619 | 46399.39 | 510.2731 | 0.7513369 | 53379.61 | 32.79973 | 1.682888e-06 | 0.01009208
MWCNTs | 2020-08-26 | 30 | 0.11 | 25000 | 300 | -4957.114 | 36021.83 | 5.419588e-07 | 0.4779404 | 37243.78 | 326.6839 | 0.7564155 | 42651.3 | 71.4752 | 6.200045e-05 | 0.0227873
MWCNTs | 2020-08-26 | 31 | 0.11 | 25000 | 300 | -3804.811 | 41914.78 | 8.365198e-07 | 0.4195726 | 90078.8 | 6.528613 | 0.4827564 | 98018.62 | 31.00314 | 0.0001113447 | 0.008067109
MWCNTs | 2020-08-26 | 32 | 0.11 | 25000 | 300 | -4398.447 | 45996.24 | 1.055952e-06 | 0.4462628 | 101011.4 | 5.927151 | 0.4446679 | 110263.3 | 29.12688 | 7.469877e-05 | 0.005960659
MWCNTs | 2021-01-21 | 27 | 0.11 | 25000 | 300 | -6007.706 | 58900.63 | 1.059691e-06 | 0.4493416 | 66203.74 | 337.0695 | 0.7592576 | 75755.74 | 30.97194 | 8.471673e-05 | 0.01412082
MWCNTs | 2021-01-21 | 28 | 0.11 | 25000 | 300 | -5847.908 | 74482.17 | 1.657967e-06 | 0.4198272 | 82541.12 | 497.4594 | 0.7672418 | 95314.72 | 48.17036 | 0.0001570467 | 0.01758322
MWCNTs | 2021-01-21 | 29 | 0.11 | 25000 | 300 | -4482.171 | 64831.83 | 2.07671e-06 | 0.4245119 | 69896.78 | 1337.121 | 0.7684247 | 79066.38 | 57.28195 | 0.0002712309 | 0.01250043
MWCNTs | 2021-01-21 | 30 | 0.11 | 25000 | 300 | -6761.778 | 56341.47 | 8.503038e-07 | 0.4710689 | 58518.19 | 679.1718 | 0.7659125 | 67416.13 | 197.5034 | 0.0002035957 | 0.0226787
MWCNTs | 2021-01-21 | 31 | 0.11 | 25000 | 300 | -4303.71 | 52724.22 | 1.047873e-06 | 0.4083261 | 84970.63 | 62.5176 | 0.716785 | 98028.88 | 15.29156 | 6.500529e-05 | 0.003877193
MWCNTs | 2021-01-21 | 32 | 0.11 | 25000 | 300 | -5583.53 | 82553.86 | 2.075039e-06 | 0.424585 | 148816.5 | 27.93325 | 0.6303091 | 160054.4 | 12.70343 | 8.135445e-07 | 0.001831306
| C3_27 | C3_28 | C3_29 | C3_30 | C3_31 | C3_32 | [5 empty] | Q1_27 | Q1_28 | Q1_29 | Q1_30 | Q1_31 | Q1_32
0 | 0.0007978484 | 0.0009530289 | 0.0008310063 | 0.001280197 | 0.0007299599 | 0.0006419843 |  |  |  |  | 0 | 1.197886e-08 | 5.687916e-09 | 1.77298e-08 | 5.847307e-09 | 1.070042e-08 | 2.164335e-08 | 27 | 28 | 29 | 30 | 31 | 32
7 | 0.0005510292 | 0.0005964734 | 0.0009216806 | 0.001203641 | 0.0002608393 | 0.0002153317 |  |  |  |  | 7 | 1.206017e-08 | 8.77582e-09 | 1.086553e-08 | 1.551337e-08 | 5.17901e-09 | 1.831018e-08 | 2 | 3 | 4 | 5 | 6 | 7
28 | 0.0008026087 | 0.001055426 | 0.0008425756 | 0.001547342 | 0.0003703662 | 0.0005064255 |  |  |  |  | 28 | 8.198235e-09 | 6.666579e-09 | 1.034718e-08 | 1.011852e-08 | 5.876564e-09 | 1.300098e-08 | 8 | 9 | 10 | 11 | 12 | 13
38 | 0.0006410144 | 0.0008146431 | 0.0009250003 | 0.00184105 | 0.0005659395 | 0.0004278294 |  |  |  |  | 38 | 7.836928e-09 | 6.388393e-09 | 7.692205e-09 | 9.722713e-09 | 6.132807e-09 | 1.196817e-08 | 14 | 15 | 16 | 17 | 18 | 19
88 | 0.001403416 | 0.001032382 | 0.001759961 | 0.009850882 | 0.0003000583 | 0.0001667742 |  |  |  |  | 88 | 5.995706e-09 | 5.021925e-09 | 8.207841e-09 | 6.557736e-09 | 6.748896e-09 | 9.885533e-09 | 20 | 21 | 22 | 23 | 24 | 25
135 | 0.0007240878 | 0.0005785644 | 0.00115746 | 0.001714977 | 0.0001812774 | 0.0003381351 |  |  |  |  | 135 | 9.360752e-09 | 1.026183e-08 | 1.30495e-08 | 1.519894e-08 | 8.912893e-09 | 1.178882e-08 | 26 | 27 | 28 | 29 | 30 | 31
203 | 0.0005024581 | 0.0002537976 | 0.0006144618 | 0.001675803 | 0.0003162985 | 0.0002641575 |  |  |  |  | 203 | 9.016995e-09 | 9.029228e-09 | 1.18042e-08 | 1.48659e-08 | 7.080619e-09 | 1.066466e-08 | 32 | 33 | 34 | 35 | 36 | 37
351 | 0.0004088395 | 0.0005053822 | 0.0007244793 | 0.002929616 | 0.0001559903 | 7.936946e-05 |  |  |  |  | 351 | 8.70553e-09 | 5.947071e-09 | 8.278067e-09 | 1.092282e-08 | 5.494938e-09 | 6.504206e-09 | 38 | 39 | 40 | 41 | 42 | 43
[18 empty] | 44 | 45 | 46 | 47 | 48 | 49
| ΔR_27 | ΔR_28 | ΔR_29 | ΔR_30 | ΔR_31 | ΔR_32 | [5 empty] | Q2_27 | Q2_28 | Q2_29 | Q2_30 | Q2_31 | Q2_32
0 | 13853.48 | 12115.09 | 12791.8 | 8960.094 | 13045.07 | 13798.55 |  |  |  |  | 0 | 0.0001942188 | 0.0002199264 | 0.0002361827 | 0.000267744 | 6.458296e-05 | 5.792012e-05
7 | 16724.06 | 17009.42 | 18098.98 | 15894.25 | 16746.02 | 19130.95 |  |  |  |  | 7 | 0.0001233988 | 0.0001648942 | 0.0002105998 | 0.0002186363 | 6.373628e-05 | 5.454082e-05
28 | 22253.84 | 20904.22 | 21861.36 | 20458.65 | 20269.59 | 24444.69 |  |  |  |  | 28 | 0.0001413285 | 0.0001587137 | 0.0001658355 | 0.0001866475 | 5.709663e-05 | 4.477127e-05
38 | 22644.76 | 23173.7 | 23083.5 | 20975.53 | 20468.44 | 24511.3 |  |  |  |  | 38 | 0.0001291388 | 0.0001393246 | 0.000162093 | 0.0001682813 | 5.183467e-05 | 3.839386e-05
88 | 34546.84 | 37370.42 | 37368.77 | 33045.66 | 32498.84 | 37806.88 |  |  |  |  | 88 | 9.238498e-05 | 8.424314e-05 | 0.0001073231 | 0.0001064436 | 4.160934e-05 | 3.660006e-05
135 | 35257.4 | 38087.14 | 34362.88 | 33652.52 | 35004.31 | 41612.32 |  |  |  |  | 135 | 0.000102505 | 8.900777e-05 | 0.0001304249 | 0.000120211 | 3.957594e-05 | 3.158502e-05
203 | 39963.68 | 49965.94 | 42616.06 | 36021.83 | 41914.78 | 45996.24 |  |  |  |  | 203 | 8.70483e-05 | 6.174097e-05 | 0.0001015824 | 0.0001099889 | 2.929802e-05 | 2.659596e-05
351 | 58900.63 | 74482.17 | 64831.83 | 56341.47 | 52724.22 | 82553.86 |  |  |  |  | 351 | 6.13263e-05 | 5.140697e-05 | 7.576818e-05 | 7.863938e-05 | 3.796523e-05 | 2.301266e-05

## Graphite
material | date | sample | f_low_0 [Hz] | f_midle_0 [Hz] | f_high_0 [Hz] | Ri [Ω] | R1-Ri [Ω] | 𝜏1 [s] ¦ hight freq | α1 ¦ hight freq | R2 [Ω] ¦ middle freq | 𝜏2 [s] ¦ middle freq | α2 ¦ middle freq | R3 [Ω] ¦ low freq | 𝜏3 [s] ¦ low freq | α3 ¦ low freq | error Z*
Graphite | 2020-05-04 | 33 | 0.11 | 10000 | 150000 | -1035.841 | 6220.193 | 1.743311e-07 | 0.3067288 | 9505.965 | 4.703704 | 0.3118263 | 9309.325 | 19.88748 | 6.640976e-06 | 0.009083976
Graphite | 2020-05-04 | 34 | 0.11 | 10000 | 150000 | -900.9248 | 6630.492 | 1.712112e-07 | 0.2947655 | 9745.782 | 5.024059 | 0.308503 | 9710.274 | 20.14006 | 1.651301e-05 | 0.008101551
Graphite | 2020-05-04 | 35 | 0.11 | 10000 | 150000 | -710.3662 | 5220.975 | 1.712294e-07 | 0.2984536 | 7745.407 | 4.657541 | 0.2921987 | 7550.498 | 18.42051 | 2.950646e-05 | 0.009383406
Graphite | 2020-05-04 | 36 | 0.11 | 10000 | 150000 | 160.2731 | 5104.678 | 1.394722e-07 | 0.22416 | 8046.275 | 4.542353 | 0.214838 | 7682.551 | 15.19986 | 1.237663e-05 | 0.00359555
Graphite | 2020-05-04 | 37 | 0.11 | 10000 | 150000 | -948.4903 | 7373.015 | 1.704991e-07 | 0.2950039 | 12350.79 | 4.814096 | 0.3493889 | 12390.62 | 21.17759 | 3.695525e-06 | 0.008484134
Graphite | 2020-05-04 | 38 | 0.11 | 10000 | 150000 | 49.87242 | 5521.913 | 1.368595e-07 | 0.2190379 | 7819.257 | 5.065235 | 0.2683693 | 8286.316 | 19.42866 | 2.141805e-06 | 0.005918001
Graphite | 2020-05-04 | 51 | 0.11 | 10000 | 100000 | -657.2913 | 2155.628 | 1.908984e-07 | 0.3937462 | 10566.15 | 2.535942 | 0.3520383 | 10475.74 | 14.29227 | 3.098623e-05 | 0.0181151
Graphite | 2020-05-04 | 52 | 0.11 | 10000 | 100000 | 112.9379 | 1936.456 | 9.40346e-08 | 0.2586038 | 7487.721 | 2.949221 | 0.314082 | 6752.557 | 14.27944 | 2.579269e-06 | 0.008246712
Graphite | 2020-05-04 | 53 | 0.11 | 10000 | 100000 | 162.7908 | 2133.252 | 1.355413e-07 | 0.2640157 | 9404.801 | 2.624799 | 0.3119235 | 8181.499 | 12.60964 | 1.637829e-05 | 0.01358883
Graphite | 2020-05-04 | 54 | 0.11 | 10000 | 100000 | 317.6818 | 2903.16 | 2.216167e-07 | 0.2992338 | 9596.927 | 3.582049 | 0.3212798 | 9141.831 | 17.56656 | 1.490674e-05 | 0.01157457
Graphite | 2020-05-04 | 55 | 0.11 | 10000 | 100000 | 242.7495 | 2796.248 | 1.892188e-07 | 0.2947863 | 13460.83 | 3.377437 | 0.3736248 | 14108.33 | 19.38828 | 8.328988e-06 | 0.009055613
Graphite | 2020-06-19 | 33 | 0.11 | 10000 | 100000 | -2297.591 | 10863.09 | 1.79234e-07 | 0.3752926 | 9533.345 | 102.4572 | 0.7167936 | 11907.62 | 7.966603 | 3.666145e-06 | 0.008874214
Graphite | 2020-06-19 | 34 | 0.11 | 10000 | 100000 | -2566.948 | 12249.7 | 1.790125e-07 | 0.383667 | 10660.67 | 104.7091 | 0.7154313 | 13476.58 | 8.148503 | 2.631633e-06 | 0.007396886
Graphite | 2020-06-19 | 35 | 0.11 | 10000 | 100000 | -1637.36 | 8647.524 | 1.767673e-07 | 0.3559622 | 7543.049 | 130.634 | 0.7076137 | 9590.288 | 8.334495 | 1.558078e-06 | 0.00832103
Graphite | 2020-06-19 | 36 | 0.11 | 10000 | 100000 | -2164.703 | 9885.365 | 1.800898e-07 | 0.362631 | 9642.137 | 7.308653 | 0.2271538 | 10176.22 | 22.84539 | 1.188761e-05 | 0.01151367
Graphite | 2020-06-19 | 37 | 0.11 | 10000 | 100000 | -2491.894 | 11917.33 | 1.789612e-07 | 0.3761457 | 11677.17 | 118.7552 | 0.7249037 | 15088.59 | 6.451444 | 0.04671789 | 0.004702217
Graphite | 2020-06-19 | 38 | 0.11 | 10000 | 100000 | -2408.077 | 10640.36 | 1.809415e-07 | 0.3807043 | 8625.394 | 86.65025 | 0.6906478 | 10721.81 | 8.693404 | 1.971596e-06 | 0.01653794
Graphite | 2020-06-19 | 51 | 0.11 | 10000 | 100000 | -1278.532 | 4765.549 | 1.860585e-07 | 0.3950224 | 9374.075 | 3.119111 | 0.3040284 | 8595.982 | 14.41772 | 1.636114e-05 | 0.01266839
Graphite | 2020-06-19 | 52 | 0.11 | 10000 | 100000 | -1422.529 | 5573.453 | 1.844208e-07 | 0.3524442 | 6614.067 | 3.4899 | 0.2425672 | 6860.693 | 14.73245 | 5.497703e-06 | 0.01339109
Graphite | 2020-06-19 | 53 | 0.11 | 10000 | 100000 | -1608.805 | 6641.598 | 1.828319e-07 | 0.3677506 | 8452.279 | 39.98732 | 0.6780438 | 8959.81 | 3.576326 | 0.04619168 | 0.006620485
Graphite | 2020-06-19 | 54 | 0.11 | 10000 | 100000 | -1611.157 | 7166.564 | 1.807664e-07 | 0.3855463 | 8976.663 | 43.39987 | 0.6764125 | 10192.42 | 5.091351 | 0.04635354 | 0.004414148
Graphite | 2020-06-19 | 55 | 0.11 | 10000 | 100000 | -1447.438 | 6946.834 | 1.788777e-07 | 0.3920694 | 13001.91 | 3.871199 | 0.3196979 | 12426.6 | 18.02486 | 2.938662e-05 | 0.006457112
Graphite | 2020-08-26 | 33 | 0.11 | 10000 | 100000 | -2154.147 | 11405.44 | 1.767156e-07 | 0.3590976 | 10244.96 | 130.3619 | 0.6636858 | 12614.4 | 9.178187 | 1.297495e-06 | 0.004995186
Graphite | 2020-08-26 | 34 | 0.11 | 10000 | 100000 | -2621.724 | 12663.82 | 1.787271e-07 | 0.3707793 | 10137.24 | 140.8934 | 0.6764527 | 13548.97 | 9.095452 | 2.849548e-06 | 0.006354316
Graphite | 2020-08-26 | 35 | 0.11 | 10000 | 100000 | -1602.541 | 9261.42 | 1.750154e-07 | 0.3449439 | 7372.02 | 103.0943 | 0.6634505 | 10053.99 | 10.56214 | 9.210637e-07 | 0.006158816
Graphite | 2020-08-26 | 36 | 0.11 | 10000 | 100000 | -1924.23 | 10468.23 | 1.761676e-07 | 0.3352571 | 9296.432 | 167.844 | 0.6557238 | 11060.62 | 6.842089 | 1.615739e-05 | 0.0061571
Graphite | 2020-08-26 | 37 | 0.11 | 10000 | 100000 | -2748.238 | 12853.69 | 1.794966e-07 | 0.3723033 | 13630.91 | 42.11068 | 0.5929526 | 15099.86 | 8.196044 | 6.340571e-06 | 0.004729379
Graphite | 2020-08-26 | 38 | 0.11 | 10000 | 100000 | -2433.482 | 11486.56 | 1.792739e-07 | 0.3679057 | 8353.167 | 190.9587 | 0.6431831 | 11301.03 | 9.435273 | 3.985618e-06 | 0.01026719
Graphite | 2020-08-26 | 51 | 0.11 | 10000 | 100000 | -812.9066 | 5061.573 | 1.737147e-07 | 0.3408775 | 9953.028 | 3.588592 | 0.3082881 | 9364.429 | 16.25404 | 3.233023e-05 | 0.007368498
Graphite | 2020-08-26 | 52 | 0.11 | 10000 | 100000 | -1272.166 | 6438.671 | 1.776723e-07 | 0.3334655 | 7919.488 | 4.836763 | 0.2349957 | 7747.171 | 17.2385 | 4.17703e-06 | 0.00885534
Graphite | 2020-08-26 | 53 | 0.11 | 10000 | 100000 | -1713.279 | 8101.653 | 1.792304e-07 | 0.3642483 | 11296.98 | 4.519628 | 0.2523497 | 10481.71 | 17.25043 | 2.312721e-05 | 0.0061944
Graphite | 2020-08-26 | 54 | 0.11 | 10000 | 100000 | -1566.475 | 7792.521 | 1.780545e-07 | 0.3765157 | 10785.49 | 4.655683 | 0.2875059 | 10873.95 | 19.41735 | 3.653275e-05 | 0.005416143
Graphite | 2020-08-26 | 55 | 0.11 | 10000 | 100000 | -1548.018 | 7836.424 | 1.776678e-07 | 0.3825796 | 13674.24 | 4.048384 | 0.3133667 | 13200.72 | 18.48982 | 1.735842e-05 | 0.005583962
Graphite | 2021-01-21 | 33 | 0.11 | 10000 | 100000 | -2312.652 | 14656.38 | 1.734244e-07 | 0.3500356 | 12299.24 | 153.9004 | 0.6727907 | 15540.17 | 13.59416 | 2.06118e-05 | 0.002499032
Graphite | 2021-01-21 | 34 | 0.11 | 10000 | 100000 | -3042.898 | 17359.72 | 1.752541e-07 | 0.3801304 | 14144.2 | 144.939 | 0.6640268 | 17955.96 | 13.35002 | 2.99066e-05 | 0.003180619
Graphite | 2021-01-21 | 35 | 0.11 | 10000 | 100000 | -2055.604 | 12139.34 | 1.746252e-07 | 0.3634408 | 10109.8 | 144.134 | 0.6549763 | 12827.37 | 16.36749 | 3.248549e-05 | 0.004464246
Graphite | 2021-01-21 | 36 | 0.11 | 10000 | 100000 | -2510.401 | 13601.74 | 1.762485e-07 | 0.3539155 | 11080.32 | 204.9292 | 0.6447361 | 13996.87 | 8.666978 | 5.250735e-06 | 0.004683309
Graphite | 2021-01-21 | 37 | 0.11 | 10000 | 100000 | -2554.519 | 15774.24 | 1.738534e-07 | 0.349721 | 17247.82 | 82.86493 | 0.619377 | 18984.08 | 9.844299 | 7.411247e-06 | 0.001178731
Graphite | 2021-01-21 | 38 | 0.11 | 10000 | 100000 | -2751.489 | 14653.22 | 1.765963e-07 | 0.3796562 | 11331.93 | 151.6996 | 0.6477421 | 14305.69 | 13.87317 | 7.010013e-06 | 0.00689216
Graphite | 2021-01-21 | 51 | 0.11 | 10000 | 100000 | -1171.132 | 7225.865 | 1.738672e-07 | 0.3589512 | 10150.59 | 4.989644 | 0.2957305 | 10307.18 | 20.19261 | 2.909193e-06 | 0.003856314
Graphite | 2021-01-21 | 52 | 0.11 | 10000 | 100000 | -1676.25 | 9337.613 | 1.757054e-07 | 0.3452062 | 8015.449 | 94.17854 | 0.6600872 | 10324.52 | 7.180968 | 6.609573e-07 | 0.004878616
Graphite | 2021-01-21 | 53 | 0.11 | 10000 | 100000 | -1916.928 | 12881.83 | 1.725069e-07 | 0.3665217 | 17990.68 | 5.27927 | 0.2708579 | 17922.47 | 19.97888 | 1.306218e-05 | 0.002711006
Graphite | 2021-01-21 | 54 | 0.11 | 10000 | 100000 | -1615.163 | 11047.7 | 1.722431e-07 | 0.3653121 | 13462.65 | 35.23584 | 0.6071379 | 14739.24 | 8.974869 | 9.077989e-06 | 0.001314217
Graphite | 2021-01-21 | 55 | 0.11 | 10000 | 100000 | -1865.542 | 11332.77 | 1.741313e-07 | 0.3899391 | 15347.32 | 5.929078 | 0.294986 | 15607.28 | 22.91581 | 6.435255e-06 | 0.002681626
| C3_33 | C3_34 | C3_35 | C3_36 | C3_37 | C3_38 | C3_51 | C3_52 | C3_53 | C3_54 | C3_55 |  |  | Q1_33 | Q1_34 | Q1_35 | Q1_36 | Q1_37 | Q1_38 | Q1_51 | Q1_52 | Q1_53 | Q1_54 | Q1_55 | 33 | 34 | 35 | 36 | 37 | 38 | 51 | 52 | 53 | 54 | 55
0 | 0.002136296 | 0.002074098 | 0.002439641 | 0.001978491 | 0.001709163 | 0.002344669 | 0.001364321 | 0.002114671 | 0.001541239 | 0.001921558 | 0.001374244 |  | 0 | 3.316165e-09 | 2.549808e-09 | 3.429967e-09 | 9.40266e-10 | 2.294801e-09 | 7.89953e-10 | 3.916402e-08 | 3.187238e-09 | 4.133046e-09 | 7.48087e-09 | 6.490047e-09 | 2 | 3 | 4 | 5 | 6 | 7 | 8 | 9 | 10 | 11 | 12
46 | 0.0006690341 | 0.0006046416 | 0.0008690557 | 0.002244979 | 0.0004275709 | 0.0008108154 | 0.001677263 | 0.002147371 | 0.000399152 | 0.0004995233 | 0.001450506 |  | 46 | 5.615756e-09 | 5.667665e-09 | 5.178214e-09 | 5.084696e-09 | 5.182334e-09 | 6.272868e-09 | 1.778999e-08 | 7.81829e-09 | 8.273021e-09 | 1.003459e-08 | 1.138245e-08 | 13 | 14 | 15 | 16 | 17 | 18 | 19 | 20 | 21 | 22 | 23
114 | 0.0007275959 | 0.0006713022 | 0.001050542 | 0.0006185991 | 0.0005427895 | 0.000834904 | 0.001735721 | 0.002225135 | 0.001645765 | 0.001785675 | 0.001400667 |  | 114 | 4.121451e-09 | 4.483051e-09 | 4.047231e-09 | 3.093173e-09 | 4.534874e-09 | 4.735838e-09 | 6.91733e-09 | 4.91861e-09 | 6.342656e-09 | 7.945985e-09 | 8.670668e-09 | 24 | 25 | 26 | 27 | 28 | 29 | 30 | 31 | 32 | 33 | 34
262 | 0.0008747757 | 0.0007434869 | 0.001275982 | 0.0006192081 | 0.0005185554 | 0.0009697658 | 0.001959081 | 0.0006955259 | 0.001114739 | 0.0006089097 | 0.001468277 |  | 262 | 2.751917e-09 | 3.736051e-09 | 4.111555e-09 | 3.182967e-09 | 2.548498e-09 | 4.41442e-09 | 6.42332e-09 | 4.041022e-09 | 4.033537e-09 | 4.610941e-09 | 6.640287e-09 | 35 | 36 | 37 | 38 | 39 | 40 | 41 | 42 | 43 | 44 | 45
| ΔR_33 | ΔR_34 | ΔR_35 | ΔR_36 | ΔR_37 | ΔR_38 | ΔR_51 | ΔR_52 | ΔR_53 | ΔR_54 | ΔR_55 |  |  | Q2_33 | Q2_34 | Q2_35 | Q2_36 | Q2_37 | Q2_38 | Q2_51 | Q2_52 | Q2_53 | Q2_54 | Q2_55
0 | 6220.193 | 6630.492 | 5220.975 | 5104.678 | 7373.015 | 5521.913 | 2155.628 | 1936.456 | 2133.252 | 2903.16 | 2796.248 |  | 0 | 0.0003053229 | 0.0003133001 | 0.0003835993 | 0.000407828 | 0.0002250904 | 0.0004191228 | 0.0001729618 | 0.0002804342 | 0.0002065478 | 0.000247724 | 0.000159229
46 | 10863.09 | 12249.7 | 8647.524 | 9885.365 | 11917.33 | 10640.36 | 4765.549 | 5573.453 | 6641.598 | 7166.564 | 6946.834 |  | 46 | 0.0003891824 | 0.0003524033 | 0.0005510093 | 0.0004824364 | 0.0003187072 | 0.0004609718 | 0.0002354523 | 0.000389651 | 0.0003879493 | 0.00037736 | 0.0001931548
114 | 11405.44 | 12663.82 | 9261.42 | 10468.23 | 12853.69 | 11486.56 | 5061.573 | 6438.671 | 8101.653 | 7792.521 | 7836.424 |  | 114 | 0.0005021631 | 0.0004890444 | 0.0006456045 | 0.0006275752 | 0.0003362634 | 0.0007798776 | 0.0002431601 | 0.0004216871 | 0.0002734169 | 0.0002773922 | 0.0001910191
262 | 14656.38 | 17359.72 | 12139.34 | 13601.74 | 15774.24 | 14653.22 | 7225.865 | 9337.613 | 12881.83 | 11047.7 | 11332.77 |  | 262 | 0.0004224806 | 0.0003762893 | 0.0005496459 | 0.0005979665 | 0.0003114883 | 0.000517565 | 0.0003055892 | 0.0005848488 | 0.000186987 | 0.0003010379 | 0.0002285253
| α1_33 | α1_34 | α1_35 | α1_36 | α1_37 | α1_38 | α1_51 | α1_52 | α1_53 | α1_54 | α1_55 |  |  | α2_33 | α2_34 | α2_35 | α2_36 | α2_37 | α2_38 | α2_51 | α2_52 | α2_53 | α2_54 | α2_55
0 | 0.3067288 | 0.2947655 | 0.2984536 | 0.22416 | 0.2950039 | 0.2190379 | 0.3937462 | 0.2586038 | 0.2640157 | 0.2992338 | 0.2947863 |  | 0 | 0.3118263 | 0.308503 | 0.2921987 | 0.214838 | 0.3493889 | 0.2683693 | 0.3520383 | 0.314082 | 0.3119235 | 0.3212798 | 0.3736248
46 | 0.3752926 | 0.383667 | 0.3559622 | 0.362631 | 0.3761457 | 0.3807043 | 0.3950224 | 0.3524442 | 0.3677506 | 0.3855463 | 0.3920694 |  | 46 | 0.7167936 | 0.7154313 | 0.7076137 | 0.2271538 | 0.7249037 | 0.6906478 | 0.3040284 | 0.2425672 | 0.6780438 | 0.6764125 | 0.3196979
114 | 0.3590976 | 0.3707793 | 0.3449439 | 0.3352571 | 0.3723033 | 0.3679057 | 0.3408775 | 0.3334655 | 0.3642483 | 0.3765157 | 0.3825796 |  | 114 | 0.6636858 | 0.6764527 | 0.6634505 | 0.6557238 | 0.5929526 | 0.6431831 | 0.3082881 | 0.2349957 | 0.2523497 | 0.2875059 | 0.3133667
262 | 0.3500356 | 0.3801304 | 0.3634408 | 0.3539155 | 0.349721 | 0.3796562 | 0.3589512 | 0.3452062 | 0.3665217 | 0.3653121 | 0.3899391 |  | 262 | 0.6727907 | 0.6640268 | 0.6549763 | 0.6447361 | 0.619377 | 0.6477421 | 0.2957305 | 0.6600872 | 0.2708579 | 0.6071379 | 0.294986

## rGO
material | date | sample | f_low_0 [Hz] | f_midle_0 [Hz] | f_high_0 [Hz] | Ri [Ω] | R1-Ri [Ω] | 𝜏1 [s] ¦ hight freq | α1 ¦ hight freq | R2 [Ω] ¦ middle freq | 𝜏2 [s] ¦ middle freq | α2 ¦ middle freq | R3 [Ω] ¦ low freq | 𝜏3 [s] ¦ low freq | α3 ¦ low freq | error Z*
rGO | 2020-05-04 | 39 | 0.11 | 10000 | 100000 | 11.62372 | 2094.381 | 7.866468e-08 | 0.2417719 | 9385.701 | 3.377282 | 0.417168 | 10175.41 | 20.74971 | 1.442405e-05 | 0.008798713
rGO | 2020-05-04 | 40 | 0.11 | 10000 | 100000 | 117.4121 | 2050.103 | 1.038499e-07 | 0.2631791 | 7491.671 | 3.464431 | 0.3761639 | 7628.421 | 18.59548 | 1.688194e-05 | 0.008597298
rGO | 2020-05-04 | 41 | 0.11 | 10000 | 75000 | 194.748 | 2332.332 | 1.388513e-07 | 0.2726917 | 7093.062 | 3.968242 | 0.3749181 | 7287.705 | 20.64402 | 3.034913e-05 | 0.01090445
rGO | 2020-05-04 | 42 | 0.11 | 10000 | 75000 | -393.5762 | 3022.255 | 1.706542e-07 | 0.3125974 | 8745.829 | 5.18188 | 0.5211285 | 11190.8 | 32.61018 | 3.968752e-06 | 0.0100908
rGO | 2020-05-04 | 43 | 0.11 | 10000 | 75000 | -1364.03 | 4917.618 | 1.872251e-07 | 0.4206698 | 12585.89 | 4.459819 | 0.4378484 | 14629.32 | 27.21022 | 1.447001e-06 | 0.01103317
rGO | 2020-05-04 | 44 | 0.11 | 10000 | 75000 | -1172.327 | 4462.764 | 1.853512e-07 | 0.36692 | 5776.932 | 18.23436 | 0.6379635 | 6669.662 | 16.37682 | 3.6212e-06 | 0.03258379
rGO | 2020-05-04 | 45 | 0.11 | 10000 | 75000 | -549.4254 | 2008.982 | 1.867229e-07 | 0.3700905 | 5565.691 | 3.407794 | 0.413555 | 5762.699 | 19.68895 | 2.418235e-06 | 0.01703621
rGO | 2020-05-04 | 46 | 0.11 | 10000 | 75000 | 285.8408 | 2922.951 | 1.613946e-07 | 0.2719009 | 5608.169 | 4.734807 | 0.2628017 | 5461.752 | 18.60542 | 4.145906e-06 | 0.01517024
rGO | 2020-05-04 | 47 | 0.11 | 10000 | 75000 | -435.0426 | 2246.276 | 1.772411e-07 | 0.3139594 | 2921.51 | 3.462165 | 0.247702 | 2959.1 | 14.4228 | 2.508874e-07 | 0.01979685
rGO | 2020-05-04 | 48 | 0.11 | 10000 | 75000 | -380.7038 | 2198.133 | 1.750324e-07 | 0.3428972 | 8175.613 | 3.529221 | 0.4436276 | 9498.217 | 22.30207 | 9.706552e-06 | 0.01136551
rGO | 2020-05-04 | 49 | 0.11 | 10000 | 75000 | -720.8786 | 2664.406 | 1.863481e-07 | 0.4154303 | 5948.237 | 18.79091 | 0.7384491 | 8382.436 | 27.08709 | 2.73048e-05 | 0.01984447
rGO | 2020-05-04 | 50 | 0.11 | 10000 | 75000 | -793.5679 | 3390.481 | 1.818537e-07 | 0.3627747 | 7776.935 | 6.213807 | 0.5434977 | 9534.464 | 27.25361 | 9.617614e-06 | 0.00887484
rGO | 2020-06-19 | 39 | 0.11 | 10000 | 75000 | -1386.757 | 6496.53 | 1.794569e-07 | 0.3670938 | 9533.68 | 22.18345 | 0.6436262 | 9668.236 | 5.988486 | 6.265518e-07 | 0.004618814
rGO | 2020-06-19 | 40 | 0.11 | 10000 | 75000 | -1466.347 | 6154.759 | 1.823529e-07 | 0.3680596 | 7273.957 | 35.45893 | 0.6795479 | 8217.635 | 5.811275 | 8.623921e-09 | 0.008896169
rGO | 2020-06-19 | 41 | 0.11 | 10000 | 75000 | -1521.106 | 6148.758 | 1.834567e-07 | 0.3649009 | 7069.581 | 23.14424 | 0.6350067 | 8043.039 | 7.623213 | 1.295893e-06 | 0.01274962
rGO | 2020-06-19 | 42 | 0.11 | 10000 | 75000 | -1812.388 | 7242.059 | 1.83808e-07 | 0.3866136 | 11158.81 | 25.07775 | 0.653579 | 12763.72 | 8.568893 | 0.07996943 | 0.006783978
rGO | 2020-06-19 | 43 | 0.11 | 10000 | 75000 | -2202.103 | 8281.258 | 1.857576e-07 | 0.4264894 | 12444.29 | 4.000558 | 0.3126209 | 12123.63 | 17.76376 | 1.592793e-06 | 0.009433534
rGO | 2020-06-19 | 44 | 0.11 | 10000 | 75000 | -2095.206 | 8049.468 | 1.850503e-07 | 0.3993397 | 9136.774 | 79.58667 | 0.7276619 | 11583.57 | 11.90356 | 7.035184e-06 | 0.02042669
rGO | 2020-06-19 | 45 | 0.11 | 10000 | 75000 | -799.2943 | 4217.87 | 1.767845e-07 | 0.3595277 | 5836.343 | 27.77439 | 0.6911937 | 6793.155 | 7.275541 | 1.064911e-08 | 0.00700655
rGO | 2020-06-19 | 46 | 0.11 | 10000 | 75000 | -1941.39 | 7668.94 | 1.841634e-07 | 0.3639142 | 6322.392 | 89.37146 | 0.7248406 | 8099.191 | 9.467414 | 2.716971e-06 | 0.03489976
rGO | 2020-06-19 | 47 | 0.11 | 10000 | 75000 | -1215.885 | 5060.991 | 1.825928e-07 | 0.3588165 | 22.56019 | 7.854508 | 0.9999999 | 5172.292 | 5.557227 | 0.2444682 | 0.02658894
rGO | 2020-06-19 | 48 | 0.11 | 10000 | 75000 | -868.5185 | 4499.708 | 1.77169e-07 | 0.3743878 | 7095.81 | 42.03587 | 0.7110178 | 8198.992 | 5.904704 | 0.09088482 | 0.004283958
rGO | 2020-06-19 | 49 | 0.11 | 10000 | 75000 | -1143.703 | 4976.562 | 1.813524e-07 | 0.4139967 | 10359.14 | 19.76319 | 0.7112692 | 13040.9 | 15.58824 | 7.094649e-06 | 0.006675331
rGO | 2020-06-19 | 50 | 0.11 | 10000 | 75000 | -1441.848 | 6404.186 | 1.808044e-07 | 0.389251 | 11351.97 | 5.463311 | 0.4199318 | 12325.74 | 27.26655 | 2.015541e-05 | 0.008882878
rGO | 2020-08-26 | 39 | 0.11 | 10000 | 75000 | -1324.456 | 6988.75 | 1.767856e-07 | 0.3552271 | 8983.452 | 5.111859 | 0.3077007 | 9249.448 | 20.74961 | 1.528126e-05 | 0.008838613
rGO | 2020-08-26 | 40 | 0.11 | 10000 | 75000 | -1322.381 | 6758.499 | 1.774601e-07 | 0.3502775 | 7689.812 | 5.827556 | 0.3174529 | 8480.097 | 22.8492 | 2.674376e-05 | 0.01091642
rGO | 2020-08-26 | 41 | 0.11 | 10000 | 75000 | -1130.5 | 6387.407 | 1.754354e-07 | 0.336812 | 7440.572 | 6.010349 | 0.3315532 | 8243.444 | 24.21093 | 6.865663e-06 | 0.01085754
rGO | 2020-08-26 | 42 | 0.11 | 10000 | 75000 | -1968.961 | 8045.285 | 1.831346e-07 | 0.386693 | 11802.27 | 14.6751 | 0.5725302 | 12229.72 | 9.616674 | 6.304661e-06 | 0.00665576
rGO | 2020-08-26 | 43 | 0.11 | 10000 | 75000 | -1938.413 | 8526.59 | 1.810611e-07 | 0.4022309 | 12053.18 | 4.531873 | 0.2844615 | 11395.44 | 18.1603 | 3.152113e-05 | 0.007079951
rGO | 2020-08-26 | 44 | 0.11 | 10000 | 75000 | -1987.525 | 8377.194 | 1.822344e-07 | 0.3873927 | 10669.05 | 31.7021 | 0.6408762 | 12219.66 | 11.27521 | 9.901638e-06 | 0.009176375
rGO | 2020-08-26 | 45 | 0.11 | 10000 | 75000 | -746.8789 | 4696.028 | 1.735536e-07 | 0.3427805 | 6254.624 | 13.77117 | 0.5633473 | 7008.391 | 10.89658 | 6.713305e-06 | 0.005439461
rGO | 2020-08-26 | 46 | 0.11 | 10000 | 75000 | -2035.469 | 8576.535 | 1.822434e-07 | 0.3566003 | 7168.789 | 83.85318 | 0.6630182 | 8713.569 | 11.47671 | 3.580404e-06 | 0.02979001
rGO | 2020-08-26 | 47 | 0.11 | 10000 | 75000 | -1183.301 | 5605.319 | 1.791885e-07 | 0.3520124 | 4524.845 | 76.17464 | 0.6642606 | 5897.57 | 7.878252 | 5.24113e-07 | 0.02005125
rGO | 2020-08-26 | 48 | 0.11 | 10000 | 75000 | -765.4994 | 4782.782 | 1.736578e-07 | 0.3525537 | 7444.066 | 5.254704 | 0.3722762 | 7763.47 | 23.0308 | 6.979358e-07 | 0.007879984
rGO | 2020-08-26 | 49 | 0.11 | 10000 | 75000 | -1032.756 | 5179.57 | 1.778729e-07 | 0.3874762 | 12353.78 | 6.187121 | 0.5405458 | 14297.98 | 32.05761 | 7.953792e-06 | 0.008496951
rGO | 2020-08-26 | 50 | 0.11 | 10000 | 75000 | -1504.927 | 7093.065 | 1.793096e-07 | 0.3816209 | 12027.73 | 14.65401 | 0.60267 | 12886.67 | 9.392571 | 9.673846e-07 | 0.003425646
rGO | 2021-01-21 | 39 | 0.11 | 10000 | 75000 | -1645.048 | 9900.066 | 1.742931e-07 | 0.361775 | 9414.766 | 241.6178 | 0.7211107 | 11757.77 | 8.345283 | 1.16805e-06 | 0.002627089
rGO | 2021-01-21 | 40 | 0.11 | 10000 | 75000 | -1683.249 | 9474.85 | 1.755064e-07 | 0.358108 | 7277.169 | 16.24891 | 0.5229025 | 10705.74 | 14.1265 | 1.700685e-05 | 0.005060807
rGO | 2021-01-21 | 41 | 0.11 | 10000 | 75000 | -1585 | 8676.258 | 1.760454e-07 | 0.3543969 | 7848.037 | 92.3613 | 0.7048452 | 9650.775 | 10.949 | 2.302655e-06 | 0.009841695
rGO | 2021-01-21 | 42 | 0.11 | 10000 | 75000 | -2037.533 | 10375.88 | 1.775385e-07 | 0.3743604 | 11075.58 | 89.67437 | 0.7185731 | 13586.15 | 8.396667 | 2.201837e-05 | 0.003719802
rGO | 2021-01-21 | 43 | 0.11 | 10000 | 75000 | -1857.778 | 11001.21 | 1.745765e-07 | 0.3786208 | 10910.9 | 130.2996 | 0.7045098 | 13355.33 | 7.256883 | 3.329494e-05 | 0.0006781733
rGO | 2021-01-21 | 44 | 0.11 | 10000 | 75000 | -1902.411 | 10866.96 | 1.752306e-07 | 0.3666665 | 11309.88 | 131.0124 | 0.6909143 | 13587.85 | 9.783657 | 4.590289e-06 | 0.001982111
rGO | 2021-01-21 | 45 | 0.11 | 10000 | 75000 | -1134.152 | 6921.457 | 1.740527e-07 | 0.3560106 | 5459.299 | 24.55383 | 0.6208397 | 8484.224 | 12.31707 | 6.228514e-06 | 0.002974071
rGO | 2021-01-21 | 46 | 0.11 | 10000 | 75000 | -1988.842 | 11602.21 | 1.748448e-07 | 0.3434606 | 8746.386 | 1650.584 | 0.775439 | 11807.48 | 15.76509 | 1.004864e-05 | 0.0078517
rGO | 2021-01-21 | 47 | 0.11 | 10000 | 75000 | -1212.109 | 7294.88 | 1.742924e-07 | 0.3413952 | 5665.845 | 201.917 | 0.7185641 | 7711.832 | 11.56934 | 4.905379e-06 | 0.01063115
rGO | 2021-01-21 | 48 | 0.11 | 10000 | 75000 | -875.2182 | 6329.559 | 1.714493e-07 | 0.3497377 | 6856.862 | 177.0314 | 0.7266341 | 8614.504 | 9.117345 | 1.438232e-07 | 0.002730826
rGO | 2021-01-21 | 49 | 0.11 | 10000 | 75000 | -1097.428 | 6937.335 | 1.734657e-07 | 0.3696428 | 13689.25 | 18.99278 | 0.6726272 | 14934.68 | 9.247744 | 1.419443e-06 | 0.0009792552
rGO | 2021-01-21 | 50 | 0.11 | 10000 | 75000 | -1608.412 | 9600.267 | 1.744367e-07 | 0.3757106 | 11679.88 | 117.2363 | 0.7308859 | 14558.1 | 8.100544 | 0.07970593 | 0.001712421
| C3_39 | C3_40 | C3_41 | C3_42 | C3_43 | C3_44 | C3_45 | C3_46 | C3_47 | C3_48 | C3_49 | C3_50 |  | Q1_39 | Q1_40 | Q1_41 | Q1_42 | Q1_43 | Q1_44 | Q1_45 | Q1_46 | Q1_47 | Q1_48 | Q1_49 | Q1_50 | 39 | 40 | 41 | 42 | 43 | 44 | 45 | 46 | 47 | 48 | 49 | 50
0 | 0.002039202 | 0.002437658 | 0.002832719 | 0.002914017 | 0.001859978 | 0.002455419 | 0.00341662 | 0.003406493 | 0.004874048 | 0.002348027 | 0.00323141 | 0.002858431 | 0 | 1.960312e-09 | 3.487917e-09 | 4.412951e-09 | 7.369004e-09 | 2.574675e-08 | 1.226024e-08 | 2.874002e-08 | 3.880153e-09 | 1.039389e-08 | 1.651887e-08 | 4.369536e-08 | 1.495075e-08 | 2 | 3 | 4 | 5 | 6 | 7 | 8 | 9 | 10 | 11 | 12 | 13
46 | 0.0006193979 | 0.0007071712 | 0.0009478025 | 0.0006713476 | 0.001465218 | 0.001027625 | 0.001071011 | 0.001168933 | 0.001074423 | 0.0007201743 | 0.001195335 | 0.002212164 | 46 | 8.273858e-09 | 8.955454e-09 | 8.568178e-09 | 1.019977e-08 | 1.665609e-08 | 1.122434e-08 | 1.12223e-08 | 6.781976e-09 | 9.443635e-09 | 1.327165e-08 | 2.251868e-08 | 1.18955e-08 | 14 | 15 | 16 | 17 | 18 | 19 | 20 | 21 | 22 | 23 | 24 | 25
114 | 0.002243335 | 0.00269445 | 0.002936992 | 0.0007863365 | 0.001593646 | 0.0009227101 | 0.00155479 | 0.001317108 | 0.001335847 | 0.00296656 | 0.002242108 | 0.0007288592 | 114 | 6.334869e-09 | 6.080491e-09 | 5.179111e-09 | 9.172097e-09 | 1.093858e-08 | 8.877987e-09 | 7.675266e-09 | 5.377666e-09 | 7.579281e-09 | 8.77777e-09 | 1.416568e-08 | 9.491517e-09 | 26 | 27 | 28 | 29 | 30 | 31 | 32 | 33 | 34 | 35 | 36 | 37
262 | 0.0007097673 | 0.001319526 | 0.00113452 | 0.0006180313 | 0.0005433698 | 0.0007200298 | 0.001451762 | 0.001335179 | 0.001500206 | 0.001058371 | 0.0006192126 | 0.0005564286 | 262 | 4.906572e-09 | 4.863998e-09 | 5.023677e-09 | 5.760572e-09 | 5.744741e-09 | 4.839982e-09 | 6.410217e-09 | 3.154966e-09 | 4.849032e-09 | 6.29564e-09 | 7.890359e-09 | 6.288436e-09 | 38 | 39 | 40 | 41 | 42 | 43 | 44 | 45 | 46 | 47 | 48 | 49
| ΔR_39 | ΔR_40 | ΔR_41 | ΔR_42 | ΔR_43 | ΔR_44 | ΔR_45 | ΔR_46 | ΔR_47 | ΔR_48 | ΔR_49 | ΔR_50 |  | Q2_39 | Q2_40 | Q2_41 | Q2_42 | Q2_43 | Q2_44 | Q2_45 | Q2_46 | Q2_47 | Q2_48 | Q2_49 | Q2_50
0 | 2094.381 | 2050.103 | 2332.332 | 3022.255 | 4917.618 | 4462.764 | 2008.982 | 2922.951 | 2246.276 | 2198.133 | 2664.406 | 3390.481 | 0 | 0.0002165705 | 0.0002897765 | 0.0003336869 | 0.0002513892 | 0.0001841326 | 0.0004952119 | 0.0003687629 | 0.0005610617 | 0.0008712501 | 0.0002467136 | 0.0003620879 | 0.0002960473
46 | 6496.53 | 6154.759 | 6148.758 | 7242.059 | 8281.258 | 8049.468 | 4217.87 | 7668.94 | 5060.991 | 4499.708 | 4976.562 | 6404.186 | 46 | 0.0003165403 | 0.0004313622 | 0.0004452652 | 0.0002736056 | 0.0002084082 | 0.0003604777 | 0.0004782619 | 0.0005445142 | 0.04432586 | 0.0004151407 | 0.0002284705 | 0.0002358868
114 | 6988.75 | 6758.499 | 6387.407 | 8045.285 | 8526.59 | 8377.194 | 4696.028 | 8576.535 | 5605.319 | 4782.782 | 5179.57 | 7093.065 | 114 | 0.0003444335 | 0.0004330767 | 0.0004457041 | 0.0002671239 | 0.000244619 | 0.0003243028 | 0.000502497 | 0.000620505 | 0.0009466601 | 0.000380623 | 0.0001870049 | 0.0002415938
262 | 9900.066 | 9474.85 | 8676.258 | 10375.88 | 11001.21 | 10866.96 | 6921.457 | 11602.21 | 7294.88 | 6329.559 | 6937.335 | 9600.267 | 262 | 0.0004907039 | 0.0005196594 | 0.0004845769 | 0.0003200124 | 0.000386442 | 0.0003989999 | 0.0006165114 | 0.0006035697 | 0.000786129 | 0.0006003643 | 0.0001915117 | 0.0003085854

## Box and whisker
0 | 2197.885647 | 0 | 13853.48
0 | 2127.822211 | 0 | 12115.09
0 | 2031.955763 | 0 | 12791.8
179 | 32210.48701 | 7 | 16724.06
179 | 30987.12353 | 7 | 17009.42
179 | 52753.60368 | 7 | 18098.98
226 | 26517.52 | 28 | 22253.84
226 | 26469.78 | 28 | 20904.22
226 | 46644.57 | 28 | 21861.36
273 | 25527.43 | 38 | 22644.76
273 | 25112.74 | 38 | 23173.7
273 | 43036.83 | 38 | 23083.5
442 | 28985.73 | 88 | 34546.84
442 | 31818.14 | 88 | 37370.42
442 | 54611.27 | 88 | 37368.77
|  | 135 | 35257.4
|  | 135 | 38087.14
|  | 135 | 34362.88
|  | 203 | 39963.68
|  | 203 | 49965.94
|  | 203 | 42616.06
|  | 351 | 58900.63
|  | 351 | 74482.17
|  | 351 | 64831.83
0 | 6220.193 | 0 | 2094.381
0 | 6630.492 | 0 | 2050.103
0 | 5220.975 | 0 | 2332.332
46 | 10863.09 | 46 | 6496.53
46 | 12249.7 | 46 | 6154.759
46 | 8647.524 | 46 | 6148.758
114 | 11405.44 | 114 | 6988.75
114 | 12663.82 | 114 | 6758.499
114 | 9261.42 | 114 | 6387.407
262 | 14656.38 | 262 | 9900.066
262 | 17359.72 | 262 | 9474.85
262 | 12139.34 | 262 | 8676.258
This chart isn't available in your version of Excel. Editing this shape or saving this workbook into a different file format will permanently break the chart.
This chart isn't available in your version of Excel. Editing this shape or saving this workbook into a different file format will permanently break the chart.
This chart isn't available in your version of Excel. Editing this shape or saving this workbook into a different file format will permanently break the chart.
This chart isn't available in your version of Excel. Editing this shape or saving this workbook into a different file format will permanently break the chart.

## combination
0 | ΔR_21 | ΔR_22 | ΔR_23 | 0 | ΔR_27 | ΔR_28 | ΔR_29 | 0 | ΔR_33 | ΔR_34 | ΔR_35 | 0 | ΔR_39 | ΔR_40 | ΔR_41
0 | 2197.885647 | 2127.822211 | 2031.955763 | 0 | 13853.48 | 12115.09 | 12791.8 | 0 | 6220.193 | 6630.492 | 5220.975 | 0 | 2094.381 | 2050.103 | 2332.332
179 | 32210.48701 | 30987.12353 | 52753.60368 | 7 | 16724.06 | 17009.42 | 18098.98 | 46 | 10863.09 | 12249.7 | 8647.524 | 46 | 6496.53 | 6154.759 | 6148.758
226 | 26517.52 | 26469.78 | 46644.57 | 28 | 22253.84 | 20904.22 | 21861.36 | 114 | 11405.44 | 12663.82 | 9261.42 | 114 | 6988.75 | 6758.499 | 6387.407
273 | 25527.43 | 25112.74 | 43036.83 | 38 | 22644.76 | 23173.7 | 23083.5 | 262 | 14656.38 | 17359.72 | 12139.34 | 262 | 9900.066 | 9474.85 | 8676.258
442 | 28985.73 | 31818.14 | 54611.27 | 88 | 34546.84 | 37370.42 | 37368.77
|  |  |  | 135 | 35257.4 | 38087.14 | 34362.88
|  |  |  | 203 | 39963.68 | 49965.94 | 42616.06
|  |  |  | 351 | 58900.63 | 74482.17 | 64831.83
0 | C3_21 | C3_22 | C3_23 | C3_24 | C3_25 | C3_26 |  | 0 | C3_27 | C3_28 | C3_29 | C3_30 | C3_31 | C3_32 |  | 0 | C3_33 | C3_34 | C3_35 | C3_36 | C3_37 | C3_38 | C3_51 | C3_52 | C3_53 | C3_54 | C3_55 | 0 | C3_39 | C3_40 | C3_41 | C3_42 | C3_43 | C3_44 | C3_45 | C3_46 | C3_47 | C3_48 | C3_49 | C3_50
0 | 0.00343253 | 0.003834012 | 0.0005780225 | #DIV/0! | #DIV/0! | 0.0007859427 |  | 0 | 0.0007978484 | 0.0009530289 | 0.0008310063 | 0.001280197 | 0.0007299599 | 0.0006419843 |  | 0 | 0.002136296 | 0.002074098 | 0.002439641 | 0.001978491 | 0.001709163 | 0.002344669 | 0.001364321 | 0.002114671 | 0.001541239 | 0.001921558 | 0.001374244 | 0 | 0.002039202 | 0.002437658 | 0.002832719 | 0.002914017 | 0.001859978 | 0.002455419 | 0.00341662 | 0.003406493 | 0.004874048 | 0.002348027 | 0.00323141 | 0.002858431
179 | 0.0006117933 | 0.001189768 | 0.0001600009 | 0.0001768406 | 0.0001109355 | 0.0001249739 |  | 7 | 0.0005510292 | 0.0005964734 | 0.0009216806 | 0.001203641 | 0.0002608393 | 0.0002153317 |  | 46 | 0.0006690341 | 0.0006046416 | 0.0008690557 | 0.002244979 | 0.0004275709 | 0.0008108154 | 0.001677263 | 0.002147371 | 0.000399152 | 0.0004995233 | 0.001450506 | 46 | 0.0006193979 | 0.0007071712 | 0.0009478025 | 0.0006713476 | 0.001465218 | 0.001027625 | 0.001071011 | 0.001168933 | 0.001074423 | 0.0007201743 | 0.001195335 | 0.002212164
226 | 0.0005822565 | 0.00122735 | 0.0001782756 | 0.0001947539 | 0.0001532211 | 0.0001693421 |  | 28 | 0.0008026087 | 0.001055426 | 0.0008425756 | 0.001547342 | 0.0003703662 | 0.0005064255 |  | 114 | 0.0007275959 | 0.0006713022 | 0.001050542 | 0.0006185991 | 0.0005427895 | 0.000834904 | 0.001735721 | 0.002225135 | 0.001645765 | 0.001785675 | 0.001400667 | 114 | 0.002243335 | 0.00269445 | 0.002936992 | 0.0007863365 | 0.001593646 | 0.0009227101 | 0.00155479 | 0.001317108 | 0.001335847 | 0.00296656 | 0.002242108 | 0.0007288592
273 | 0.0006345278 | 0.001382394 | 0.0002341372 | 0.0002690768 | 0.0001425565 | 0.0001753817 |  | 38 | 0.0006410144 | 0.0008146431 | 0.0009250003 | 0.00184105 | 0.0005659395 | 0.0004278294 |  | 262 | 0.0008747757 | 0.0007434869 | 0.001275982 | 0.0006192081 | 0.0005185554 | 0.0009697658 | 0.001959081 | 0.0006955259 | 0.001114739 | 0.0006089097 | 0.001468277 | 262 | 0.0007097673 | 0.001319526 | 0.00113452 | 0.0006180313 | 0.0005433698 | 0.0007200298 | 0.001451762 | 0.001335179 | 0.001500206 | 0.001058371 | 0.0006192126 | 0.0005564286
442 | 0.0006624112 | 0.001229038 | 0.000209387 | 0.0002626458 | 0.0001280182 | 0.0001755675 |  | 88 | 0.001403416 | 0.001032382 | 0.001759961 | 0.009850882 | 0.0003000583 | 0.0001667742
[8 empty] | 135 | 0.0007240878 | 0.0005785644 | 0.00115746 | 0.001714977 | 0.0001812774 | 0.0003381351
[8 empty] | 203 | 0.0005024581 | 0.0002537976 | 0.0006144618 | 0.001675803 | 0.0003162985 | 0.0002641575
[8 empty] | 351 | 0.0004088395 | 0.0005053822 | 0.0007244793 | 0.002929616 | 0.0001559903 | 7.936946e-05
662
408
874
709
663.25