## RCP
material | date | sample | f_low_0 [Hz] | f_midle_0 [Hz] | f_high_0 [Hz] | Ri [Ω] | R1-Ri [Ω] | 𝜏1 [s] ¦ hight freq | α1 ¦ hight freq | R2 [Ω] ¦ middle freq | 𝜏2 [s] ¦ middle freq | α2 ¦ middle freq | R3 [Ω] ¦ low freq | 𝜏3 [s] ¦ low freq | α3 ¦ low freq | error Z*
CNTs | 2024-11-20 | 1 | 0.11 | 10000 | 26000 | -115.3079 | 1082.741 | 1.683728e-07 | 0.576287 | 4790.421 | 3.077793 | 0.4332959 | 7173.019 | 24.04253 | 2.886578e-06 | 0.01344095
CNTs | 2024-11-20 | 2 | 0.11 | 10000 | 26000 | 76.70815 | 1339.635 | 1.367389e-07 | 0.4905699 | 4783.946 | 3.324159 | 0.3572694 | 6135.975 | 20.59041 | 9.638813e-06 | 0.01028022
CNTs | 2024-11-20 | 3 | 0.11 | 10000 | 26000 | 8.81366 | 1044.936 | 5.899714e-08 | 0.4856911 | 3698.273 | 3.000943 | 0.3528902 | 4334.217 | 17.6467 | 2.57884e-06 | 0.01051232
CNTs | 2024-11-29 | 1 | 0.11 | 10000 | 50000 | -182.1313 | 922.5087 | 1.076556e-07 | 0.5793747 | 4345.997 | 2.580726 | 0.3264442 | 4994.938 | 15.13124 | 1.844042e-06 | 0.01239713
CNTs | 2024-11-29 | 2 | 0.11 | 10000 | 90000 | 73.0005 | 1367.546 | 1.09139e-07 | 0.4872275 | 5041.664 | 2.998835 | 0.3196934 | 5834.527 | 17.165 | 6.665152e-06 | 0.008917382
CNTs | 2024-11-29 | 3 | 0.11 | 10000 | 30000 | 80.87211 | 1176.708 | 1.539525e-07 | 0.521322 | 4142.39 | 2.849132 | 0.2975177 | 4470.662 | 14.85045 | 2.068005e-06 | 0.009535127
CNTs | 2024-12-05 | 1 | 0.11 | 10000 | 25000 | -274.4423 | 1202.609 | 1.811629e-07 | 0.5740237 | 4741.92 | 2.748459 | 0.347279 | 5836.284 | 16.89939 | 9.016924e-06 | 0.01313622
CNTs | 2024-12-05 | 2 | 0.11 | 10000 | 25000 | -324.8593 | 1844.414 | 1.753441e-07 | 0.5196087 | 5182.378 | 3.0564 | 0.3299373 | 5672.137 | 16.70019 | 3.074453e-05 | 0.01192805
CNTs | 2024-12-05 | 3 | 0.11 | 10000 | 25000 | 89.79781 | 1325.301 | 1.908926e-07 | 0.4949171 | 4317.863 | 2.937304 | 0.2897897 | 4571.838 | 14.93418 | 6.213659e-06 | 0.008351967
CNTs | 2024-12-12 | 1 | 0.11 | 10000 | 100000 | 115.0190597 | 1456.27768 | 2.05e-07 | 0.473058132 | 4728.449726 | 2.977308921 | 0.289189322 | 5220.097913 | 15.26231758 | 4.5409e-06 | 0.009098479
CNTs | 2024-12-12 | 2 | 0.11 | 10000 | 100000 | -158.2835551 | 979.7911254 | 1.74e-07 | 0.570586417 | 4856.691653 | 2.561115536 | 0.34090791 | 5502.283693 | 15.56194074 | 3.47289e-05 | 0.014210596
CNTs | 2024-12-12 | 3 | 0.11 | 10000 | 60000 | 73.54365749 | 1660.077766 | 1.3e-07 | 0.444550385 | 5670.086676 | 3.096949596 | 0.320462035 | 6273.742196 | 17.05261372 | 1.83523e-06 | 0.007762599
CNTs | 2024-12-19 | 1 | 0.11 | 10000 | 50000 | 222.8752784 | 826.0271756 | 1.41e-07 | 0.376107898 | 4075.491652 | 2.824258596 | 0.349716279 | 4698.854633 | 16.75761419 | 1.33797e-05 | 0.01305084
CNTs | 2024-12-19 | 2 | 0.11 | 10000 | 50000 | 72.0860061 | 1018.127757 | 2.27e-07 | 0.547302005 | 4680.86228 | 2.957536426 | 0.380800812 | 6288.488499 | 19.71432446 | 3.34e-07 | 0.013173235
CNTs | 2024-12-19 | 3 | 0.11 | 10000 | 160000 | 29.080118 | 1353.810973 | 8.87e-08 | 0.480989632 | 4375.433 | 3.095657218 | 0.335999551 | 4850.419187 | 16.92377012 | 6.21e-07 | 0.008898747
| C3_1_RCP | C3_2_RCP | C3_3_RCP | T1_RCP | T2_RCP | H_RCP | [5 empty] | Q1_1_RCP | Q1_2_RCP | Q1_3_RCP | T1_RCP | T2_RCP | H_RCP
0 | 0.0033518 | 0.003355687 | 0.004071486 | 19.3 | 12.6 | 65.5 |  |  |  |  | 0 | 1.245543e-06 | 2.378101e-07 | 1.831826e-07 | 19.3 | 12.6 | 65.5 | 1 | 2 | 3
9 | 0.003029316 | 0.00294197 | 0.003321756 | 15.2 | 9.5 | 69.7 |  |  |  |  | 9 | 1.270949e-06 | 1.968454e-07 | 4.658901e-07 | 15.2 | 9.5 | 69.7 | 2 | 3 | 4
15 | 0.002895574 | 0.002944249 | 0.00326656 | 11.4 | 4 | 60.6 |  |  |  |  | 15 | 1.116793e-06 | 3.080106e-07 | 3.047384e-07 | 11.4 | 4 | 60.6 | 5 | 6 | 7
22 | 0.002923761 | 0.002828269 | 0.002718093 | 12 | 7.3 | 73.1 |  |  |  |  | 22 | 2.053236e-07 | 1.277222e-06 | 9.016003e-08 | 12 | 7.3 | 73.1 | 8 | 9 | 10
29 | 0.003566319 | 0.003134986 | 0.003489136 | 15 | 11.6 | 80.1 |  |  |  |  | 29 | 6.43958e-08 | 9.649036e-07 | 1.615627e-07 | 15 | 11.6 | 80.1 | 11 | 12 | 13
[18 empty] | 14 | 15 | 16
| ΔR_1_RCP | ΔR_2_RCP | ΔR_3_RCP | T1_RCP | T2_RCP | H_RCP | [5 empty] | Q2_1_RCP | Q2_2_RCP | Q2_3_RCP | T1_RCP | T2_RCP | H_RCP
0 | 1082.741 | 1339.635 | 1044.936 | 19.3 | 12.6 | 65.5 |  |  |  |  | 0 | 0.0003947423 | 0.0004523917 | 0.0005506037 | 19.3 | 12.6 | 65.5
9 | 922.5087 | 1367.546 | 1176.708 | 15.2 | 9.5 | 69.7 |  |  |  |  | 9 | 0.0004357543 | 0.0004186972 | 0.0005037054 | 15.2 | 9.5 | 69.7
15 | 1202.609 | 1844.414 | 1325.301 | 11.4 | 4 | 60.6 |  |  |  |  | 15 | 0.0004079892 | 0.0004079362 | 0.000497821 | 11.4 | 4 | 60.6
22 | 1456.27768 | 979.7911254 | 1660.077766 | 12 | 7.3 | 73.1 |  |  |  |  | 22 | 0.0004592829 | 0.0003826942 | 0.0003802058 | 12 | 7.3 | 73.1
29 | 826.0271756 | 1018.127757 | 1353.810973 | 15 | 11.6 | 80.1 |  |  |  |  | 29 | 0.0004819876 | 0.0004180937 | 0.000483993 | 15 | 11.6 | 80.1

## RCB
material | date | sample | f_low_0 [Hz] | f_midle_0 [Hz] | f_high_0 [Hz] | Ri [Ω] | R1-Ri [Ω] | 𝜏1 [s] ¦ hight freq | α1 ¦ hight freq | R2 [Ω] ¦ middle freq | 𝜏2 [s] ¦ middle freq | α2 ¦ middle freq | R3 [Ω] ¦ low freq | 𝜏3 [s] ¦ low freq | α3 ¦ low freq | error Z*
CNTs | 2024-11-20 | 1
CNTs | 2024-11-20 | 2 | 0.11 | 10000 | 500000 | -1088.61 | 51615.99 | 1.553733e-06 | 0.3335041 | 153386.4 | 29.33186 | 0.8232716 | 179086.3 | 47.8009 | 0.0004989839 | 0.01032082
CNTs | 2024-11-20 | 3 | 0.11 | 10000 | 600000 | -2206.688 | 73242.34 | 2.814516e-06 | 0.3740006 | 194250.4 | 36.84336 | 0.8055977 | 240011.1 | 47.76328 | 0.001209644 | 0.007203924
CNTs | 2024-11-20 | 4 | 0.11 | 10000 | 600000 | -2394.679 | 50528.11 | 2.355175e-06 | 0.3360024 | 157521.8 | 30.95987 | 0.8114425 | 219437.9 | 62.054 | 0.0007256682 | 0.006458548
CNTs | 2024-11-20 | 5 | 0.11 | 10000 | 600000 | -2642.866 | 59486.25 | 3.567682e-06 | 0.3794589 | 169201 | 28.71957 | 0.7692803 | 255882.9 | 47.5939 | 0.0001224134 | 0.007150818
CNTs | 2024-11-20 | 6 | 0.11 | 10000 | 500000 | -1251.429 | 29364.77 | 1.007937e-06 | 0.2522368 | 111555.2 | 23.06243 | 0.8349297 | 146567.3 | 90.69419 | 0.0005192262 | 0.0114047
CNTs | 2024-11-20 | 7 | 0.11 | 10000 | 500000 | -2482.036 | 75354.71 | 2.666201e-06 | 0.3435055 | 264070 | 20.23845 | 0.8139487 | 360351.6 | 78.71146 | 0.0009626593 | 0.006992912
CNTs | 2024-11-29 | 1
CNTs | 2024-11-29 | 2 | 0.11 | 10000 | 50000 | -1331.992 | 64548.57 | 2.024641e-06 | 0.3673281 | 157901.3 | 33.40393 | 0.7944431 | 186201.6 | 57.04729 | 0.0003595695 | 0.01565878
CNTs | 2024-11-29 | 3 | 0.11 | 10000 | 50000 | -1977.928 | 84414.44 | 2.552517e-06 | 0.3794619 | 201115.4 | 37.2114 | 0.7815616 | 250384.9 | 56.62094 | 0.002110553 | 0.01401758
CNTs | 2024-11-29 | 4 | 0.11 | 10000 | 300000 | -2829.938 | 58442.75 | 2.837907e-06 | 0.3695969 | 164111 | 31.8028 | 0.795527 | 230812.4 | 70.77018 | 0.0003667073 | 0.007599384
CNTs | 2024-11-29 | 5 | 0.11 | 10000 | 30000 | -2748.47 | 64280.66 | 3.722725e-06 | 0.3840567 | 175875.7 | 29.21464 | 0.7622248 | 267080.5 | 49.76623 | 9.996081e-06 | 0.008365472
CNTs | 2024-11-29 | 6 | 0.11 | 10000 | 400000 | -2207.035 | 41272.41 | 1.867587e-06 | 0.3500554 | 118310.4 | 36.99372 | 0.8109093 | 155270.6 | 106.9915 | 0.001030008 | 0.01235081
CNTs | 2024-11-29 | 7 | 0.11 | 10000 | 400000 | -2285.963 | 70161.15 | 2.198436e-06 | 0.3223416 | 277493.3 | 19.05904 | 0.8271677 | 384078.9 | 96.06368 | 0.006549507 | 0.008797863
CNTs | 2024-12-05 | 1
CNTs | 2024-12-05 | 2 | 0.11 | 10000 | 400000 | -2008.664 | 68385.85 | 2.889632e-06 | 0.3802525 | 170604.7 | 46.45423 | 0.8135119 | 203646.6 | 44.70397 | 0.001837335 | 0.0123512
CNTs | 2024-12-05 | 3 | 0.11 | 10000 | 400000 | -2216.398 | 78491.8 | 3.087389e-06 | 0.3584273 | 220614.7 | 37.6375 | 0.8160207 | 275928.4 | 45.77754 | 0.0001133529 | 0.006258571
CNTs | 2024-12-05 | 4 | 0.11 | 10000 | 300000 | -2605.749 | 61152.09 | 3.130795e-06 | 0.346831 | 178736.2 | 32.77046 | 0.8027074 | 251868.6 | 62.0834 | 0.002738302 | 0.007043689
CNTs | 2024-12-05 | 5 | 0.11 | 10000 | 400000 | -2133.97 | 53132.11 | 2.598908e-06 | 0.3213746 | 191892.5 | 20.08673 | 0.7923467 | 289784.3 | 52.41856 | 0.001613883 | 0.003661741
CNTs | 2024-12-05 | 6 | 0.11 | 10000 | 600000 | -1587.52 | 34269.92 | 1.222113e-06 | 0.2690284 | 123110.9 | 23.64253 | 0.8387615 | 174621.2 | 94.65996 | 0.001034233 | 0.01169773
CNTs | 2024-12-05 | 7 | 0.11 | 10000 | 400000 | -2676.03 | 92972.72 | 3.627886e-06 | 0.3497787 | 310725.3 | 28.695 | 0.8161308 | 432871.6 | 71.83629 | 0.001533669 | 0.007342769
CNTs | 2024-12-12 | 1
CNTs | 2024-12-12 | 2 | 0.11 | 10000 | 50000 | -1361.093 | 78527.84 | 2.605124e-06 | 0.3586132 | 192134.8 | 35.97461 | 0.7950005 | 232693.5 | 64.13558 | 0.002749654 | 0.01461081
CNTs | 2024-12-12 | 3 | 0.11 | 10000 | 400000 | -2084.043 | 94428.83 | 3.677976e-06 | 0.3566605 | 247110.9 | 61.21938 | 0.8206517 | 315139.1 | 41.501 | 1.852632e-05 | 0.01296398
CNTs | 2024-12-12 | 4 | 0.11 | 10000 | 400000 | -2536.482 | 61922.24 | 2.667983e-06 | 0.3232267 | 202569.5 | 29.81262 | 0.815713 | 287775.1 | 64.62417 | 0.001950388 | 0.00586751
CNTs | 2024-12-12 | 5 | 0.11 | 10000 | 400000 | -1877.846 | 55474.26 | 2.295436e-06 | 0.2886543 | 214781.8 | 18.78778 | 0.7988158 | 325681.1 | 56.68516 | 0.002386199 | 0.004917521
CNTs | 2024-12-12 | 6 | 0.11 | 10000 | 60000 | -2283.34 | 59640.33 | 2.572154e-06 | 0.3613963 | 142156.7 | 31.75661 | 0.7683552 | 202979.3 | 123.935 | 0.0008303319 | 0.02891498
CNTs | 2024-12-12 | 7 | 0.11 | 10000 | 600000 | -3223.722 | 117160.3 | 5.498061e-06 | 0.3724354 | 354534.2 | 38.05024 | 0.8093996 | 500878.3 | 71.94663 | 0.002940367 | 0.009424473
CNTs | 2024-12-19 | 1
CNTs | 2024-12-19 | 2 | 0.11 | 10000 | 50000 | -1203.237 | 77743.41 | 2.587898e-06 | 0.3559525 | 192006.9 | 36.4758 | 0.7978439 | 232219.1 | 65.8268 | 0.0002723649 | 0.01521149
CNTs | 2024-12-19 | 3 | 0.11 | 10000 | 400000 | -1989.739 | 83092.3 | 2.734778e-06 | 0.3514843 | 245969.4 | 37.21691 | 0.8234764 | 313660.3 | 50.82195 | 0.00260144 | 0.006578744
CNTs | 2024-12-19 | 4 | 0.11 | 10000 | 400000 | -2220.827 | 53591.15 | 1.915152e-06 | 0.2945627 | 204055.9 | 28.08178 | 0.8337261 | 291636.1 | 65.99208 | 0.0003257044 | 0.009214526
CNTs | 2024-12-19 | 5 | 0.11 | 10000 | 600000 | -2522.419 | 69199.29 | 3.750993e-06 | 0.3525596 | 212700.7 | 30.04727 | 0.7868328 | 324266.3 | 49.59474 | 0.00324451 | 0.005626022
CNTs | 2024-12-19 | 6 | 0.11 | 10000 | 500000 | -1812.007 | 47999.16 | 2.062836e-06 | 0.3171422 | 141826 | 39.99325 | 0.8219548 | 198021.9 | 110.932 | 0.0002898906 | 0.01395305
CNTs | 2024-12-19 | 7 | 0.11 | 10000 | 500000 | -3354.587 | 129600.7 | 6.855744e-06 | 0.3853636 | 338428.5 | 26.4695 | 0.7843751 | 499974.3 | 92.36046 | 0.001634034 | 0.01054672
| C3_1_RCB | C3_2_RCB | C3_3_RCB | C3_4_RCB | C3_5_RCB | C3_6_RCB | C3_7_RCB | T1_RCB | T2_RCB | H_RCB |  | Q1_1_RCB | Q1_2_RCB | Q1_3_RCB | Q1_4_RCB | Q1_5_RCB | Q1_6_RCB | Q1_7_RCB | T1_RCB | T2_RCB | H_RCB
0 | #DIV/0! | 0.0002669155 | 0.0001990045 | 0.0002827862 | 0.0001859987 | 0.0006187887 | 0.0002184296 | 24.1 | 12.9 | 49.8 | 0 | #DIV/0! | 2.604905e-09 | 4.576864e-09 | 3.626633e-09 | 7.000272e-09 | 1.117279e-09 | 2.907494e-09 | 24.1 | 12.9 | 49.8 | 1 | 2 | 3 | 4 | 5 | 6 | 7
9 | #DIV/0! | 0.0003063738 | 0.0002261356 | 0.0003066134 | 0.0001863342 | 0.0006890649 | 0.0002501145 | 19.1 | 10.6 | 57.3 | 9 | #DIV/0! | 3.871684e-09 | 4.007692e-09 | 5.450321e-09 | 7.044951e-09 | 4.581313e-09 | 2.088283e-09 | 19.1 | 10.6 | 57.3 | 2 | 3 | 4 | 5 | 6 | 7 | 8
15 | #DIV/0! | 0.0002195174 | 0.0001659037 | 0.0002464912 | 0.0001808882 | 0.0005420876 | 0.0001659529 | 20.9 | 4.1 | 33 | 15 | #DIV/0! | 5.397032e-09 | 3.71405e-09 | 4.152608e-09 | 3.050551e-09 | 1.38974e-09 | 3.120435e-09 | 20.9 | 4.1 | 33 | 9 | 10 | 11 | 12 | 13 | 14 | 15
22 | #DIV/0! | 0.0002756226 | 0.0001316911 | 0.0002245648 | 0.0001740511 | 0.0006105793 | 0.0001436409 | 17.9 | 4.8 | 42 | 22 | #DIV/0! | 3.337046e-09 | 3.378601e-09 | 2.728619e-09 | 1.756039e-09 | 4.51705e-09 | 4.269346e-09 | 17.9 | 4.8 | 42 | 16 | 17 | 18 | 19 | 20 | 21 | 22
29 | #DIV/0! | 0.0002834685 | 0.0001620286 | 0.0002262823 | 0.0001529445 | 0.0005602004 | 0.0001847304 | 18.6 | 9.5 | 55.6 | 29 | #DIV/0! | 3.243463e-09 | 2.969586e-09 | 1.727269e-09 | 4.435898e-09 | 2.731203e-09 | 5.169443e-09 | 18.6 | 9.5 | 55.6 | 23 | 24 | 25 | 26 | 27 | 28 | 29
[22 empty] | 30 | 31 | 32 | 33 | 34 | 35 | 36
| ΔR_1_RCB | ΔR_2_RCB | ΔR_3_RCB | ΔR_4_RCB | ΔR_5_RCB | ΔR_6_RCB | ΔR_7_RCB | T1_RCB | T2_RCB | H_RCB |  | Q2_1_RCB | Q2_2_RCB | Q2_3_RCB | Q2_4_RCB | Q2_5_RCB | Q2_6_RCB | Q2_7_RCB | T1_RCB | T2_RCB | H_RCB
0 | 0 | 51615.99 | 73242.34 | 50528.11 | 59486.25 | 29364.77 | 75354.71 | 24.1 | 12.9 | 49.8 | 0 | #DIV/0! | 1.184496e-05 | 1.037868e-05 | 1.21272e-05 | 1.282412e-05 | 1.504823e-05 | 6.626694e-06 | 24.1 | 12.9 | 49.8
9 | 0 | 64548.57 | 84414.44 | 58442.75 | 64280.66 | 41272.41 | 70161.15 | 19.1 | 10.6 | 57.3 | 9 | #DIV/0! | 1.302691e-05 | 1.095597e-05 | 1.236164e-05 | 1.268463e-05 | 1.672998e-05 | 5.997778e-06 | 19.1 | 10.6 | 57.3
15 | 0 | 68385.85 | 78491.8 | 61152.09 | 53132.11 | 34269.92 | 92972.72 | 20.9 | 4.1 | 33 | 15 | #DIV/0! | 1.199194e-05 | 8.83583e-06 | 1.113733e-05 | 9.716176e-06 | 1.352683e-05 | 5.965805e-06 | 20.9 | 4.1 | 33
22 | 0 | 78527.84 | 94428.83 | 61922.24 | 55474.26 | 59640.33 | 117160.3 | 17.9 | 4.8 | 42 | 22 | #DIV/0! | 1.084857e-05 | 8.464153e-06 | 9.228661e-06 | 8.400135e-06 | 1.567202e-05 | 5.64363e-06 | 17.9 | 4.8 | 42
29 | 0 | 77743.41 | 83092.3 | 53591.15 | 69199.29 | 47999.16 | 129600.7 | 18.6 | 9.5 | 55.6 | 29 | #DIV/0! | 1.077586e-05 | 7.698244e-06 | 8.53269e-06 | 9.710702e-06 | 1.359784e-05 | 5.988422e-06 | 18.6 | 9.5 | 55.6